## Comprehensive
Final Material | Author | Title | Year | Cited References (#) | Times Cited (#) | Formation Method | Anna's Notes | Zr Precursor | Zr Precursor Concentration (M) | Dopant | Dopant Concentration (M) | Solvent 1 | Solvent 1 Concentration (M) | Solvent 2 | Additional Solvents | Additional Precursors (non Zr) | Modifier | Modifier Concentration (M) | Surfactant | Surfactant Concentration (M) | Gelation Agent | Gelation Agent (M) | pH final sol | Gelation Temp (°C) | Gelation Pressure (MPa) | Gelation Time (mins) | Aging Temp (°C) | Aging Time (hrs) | Wash Solvent 1 | Wash Times 1 (#) | Wash Duration 1 (days) | Wash Temp 1 (°C) | Wash Solvent 2 | Wash Times 2 (#) | Wash Duration 2 (days) | Wash Temp 2 (°C) | Wash Solvent 3 | Wash Times 3 (#) | Wash Duration 3 (days) | Wash Temp 3 (°C) | Wash Solvent 4 | Wash Times 4 (#) | Wash Duration 4 (days) | Wash Temp 4 (°C) | Gelation/Washing Notes | Drying Method | Drying Solvent | Drying Temp (°C) | Drying Heating Rate (°C/min) | Drying Pressure (MPa) | Drying Time (hrs) | Drying Atmosphere | Drying Temp 2 (°C) | Drying Heating Rate 2 (°C/min) | Drying Pressure 2 (MPa) | Drying Time 2 (hrs) | Drying Atmosphere 2 | Drying Notes | Sintering Temp (°C) | Sintering Time (min) | Ramp Rate (°C/min) | Sintering Atmosphere | Sintering Notes | Porosity | Porosity (%) | Pore Volume (cm3/g) | Pore Size (nm) | Nanoparticle Size (nm) | Surface Area (m2/g) | Density (g/cm3) | Thermal Conductivity (W/mK) | Crystalline Phase | Notes
Zirconia-based aerogel @ 0.35M water glass, as-dried | Gao et al. | Synthesis of high-temperature resistant monolithic zirconia-based aerogel via facile water glass assisted sol–gel method | 2018 | 33 | 9 | sol-gel | ---- | zirconyl chloride octahydrate | 0.35 | yttrium(III) nitrate hexahydrate | 0.07 | ethanol | ---- | water | acetic acid, formamide | ---- | ---- | ---- | polyethylene glycol 600 | 0.07 | water glass, ammonia | 0.35 | ---- | ---- | ---- | 180 - 300 | ---- | ---- | ethanol | 1 | 7 | ---- | ethanol | 3 | ---- | ---- | ---- | ---- | ---- | ---- | ---- | ---- | ---- | ---- | 6 water glass conc. used | supercritical drying | ethanol | 260 | 2 | 7.2 | 0.5 - 1 | nitrogen | ---- | ---- | ---- | ---- | ---- | ---- | ---- | ---- | ---- | ---- | as-dried | mesoporous | ---- | ---- | ---- | ---- | ---- | 0.118 | ---- | ---- | Na2SiO3 gives SiO2 shell around ZrO2 NPs,
Zirconia-based aerogel @ 0.29M water glass, as-dried | Gao et al. | Synthesis of high-temperature resistant monolithic zirconia-based aerogel via facile water glass assisted sol–gel method | 2018 | 33 | 9 | sol-gel | ---- | zirconyl chloride octahydrate | 0.35 | yttrium(III) nitrate hexahydrate | 0.07 | ethanol | ---- | water | acetic acid, formamide | ---- | ---- | ---- | polyethylene glycol 600 | 0.07 | water glass, ammonia | 0.29 | ---- | ---- | ---- | 180 - 300 | ---- | ---- | ethanol | 1 | 7 | ---- | ethanol | 3 | ---- | ---- | ---- | ---- | ---- | ---- | ---- | ---- | ---- | ---- | 6 water glass conc. used | supercritical drying | ethanol | 260 | 2 | 7.2 | 0.5 - 1 | nitrogen | ---- | ---- | ---- | ---- | ---- | ---- | ---- | ---- | ---- | ---- | as-dried | mesoporous | ---- | ---- | ---- | ---- | ---- | 0.076 | ---- | ---- | Na2SiO3 gives SiO2 shell around ZrO2 NPs,
Zirconia-based aerogel @ 0.23M water glass, as-dried | Gao et al. | Synthesis of high-temperature resistant monolithic zirconia-based aerogel via facile water glass assisted sol–gel method | 2018 | 33 | 9 | sol-gel | ---- | zirconyl chloride octahydrate | 0.35 | yttrium(III) nitrate hexahydrate | 0.07 | ethanol | ---- | water | acetic acid, formamide | ---- | ---- | ---- | polyethylene glycol 600 | 0.07 | water glass, ammonia | 0.23 | ---- | ---- | ---- | 180 - 300 | ---- | ---- | ethanol | 1 | 7 | ---- | ethanol | 3 | ---- | ---- | ---- | ---- | ---- | ---- | ---- | ---- | ---- | ---- | 6 water glass conc. used | supercritical drying | ethanol | 260 | 2 | 7.2 | 0.5 - 1 | nitrogen | ---- | ---- | ---- | ---- | ---- | ---- | ---- | ---- | ---- | ---- | as-dried | mesoporous | ---- | ---- | ---- | ---- | ---- | 0.074 | ---- | ---- | Na2SiO3 gives SiO2 shell around ZrO2 NPs,
Zirconia-based aerogel @ 0.18M water glass, as-dried | Gao et al. | Synthesis of high-temperature resistant monolithic zirconia-based aerogel via facile water glass assisted sol–gel method | 2018 | 33 | 9 | sol-gel | ---- | zirconyl chloride octahydrate | 0.35 | yttrium(III) nitrate hexahydrate | 0.07 | ethanol | ---- | water | acetic acid, formamide | ---- | ---- | ---- | polyethylene glycol 600 | 0.07 | water glass, ammonia | 0.18 | ---- | ---- | ---- | 180 - 300 | ---- | ---- | ethanol | 1 | 7 | ---- | ethanol | 3 | ---- | ---- | ---- | ---- | ---- | ---- | ---- | ---- | ---- | ---- | 6 water glass conc. used | supercritical drying | ethanol | 260 | 2 | 7.2 | 0.5 - 1 | nitrogen | ---- | ---- | ---- | ---- | ---- | ---- | ---- | ---- | ---- | ---- | as-dried | mesoporous | ---- | ---- | ---- | ---- | ---- | 0.102 | ---- | ---- | Na2SiO3 gives SiO2 shell around ZrO2 NPs,
Zirconia-based aerogel @ 0.12M water glass, as-dried | Gao et al. | Synthesis of high-temperature resistant monolithic zirconia-based aerogel via facile water glass assisted sol–gel method | 2018 | 33 | 9 | sol-gel | ---- | zirconyl chloride octahydrate | 0.35 | yttrium(III) nitrate hexahydrate | 0.07 | ethanol | ---- | water | acetic acid, formamide | ---- | ---- | ---- | polyethylene glycol 600 | 0.07 | water glass, ammonia | 0.12 | ---- | ---- | ---- | 180 - 300 | ---- | ---- | ethanol | 1 | 7 | ---- | ethanol | 3 | ---- | ---- | ---- | ---- | ---- | ---- | ---- | ---- | ---- | ---- | 6 water glass conc. used | supercritical drying | ethanol | 260 | 2 | 7.2 | 0.5 - 1 | nitrogen | ---- | ---- | ---- | ---- | ---- | ---- | ---- | ---- | ---- | ---- | as-dried | mesoporous | ---- | 1.6 | ---- | ---- | 650 | 0.097 | 0.026 | tetragonal | Na2SiO3 gives SiO2 shell around ZrO2 NPs,
Zirconia-based aerogel@ 0.06M water glass, as-dried | Gao et al. | Synthesis of high-temperature resistant monolithic zirconia-based aerogel via facile water glass assisted sol–gel method | 2018 | 33 | 9 | sol-gel | ---- | zirconyl chloride octahydrate | 0.35 | yttrium(III) nitrate hexahydrate | 0.07 | ethanol | ---- | water | acetic acid, formamide | ---- | ---- | ---- | polyethylene glycol 600 | 0.07 | water glass, ammonia | 0.06 | ---- | ---- | ---- | 180 - 300 | ---- | ---- | ethanol | 1 | 7 | ---- | ethanol | 3 | ---- | ---- | ---- | ---- | ---- | ---- | ---- | ---- | ---- | ---- | 6 water glass conc. used | supercritical drying | ethanol | 260 | 2 | 7.2 | 0.5 - 1 | nitrogen | ---- | ---- | ---- | ---- | ---- | ---- | ---- | ---- | ---- | ---- | as-dried | mesoporous | ---- | ---- | ---- | ---- | ---- | 0.136 | ---- | ---- | Na2SiO3 gives SiO2 shell around ZrO2 NPs,
Zirconia-based aerogel @ 0.35M water glass, @ 1000C | Gao et al. | Synthesis of high-temperature resistant monolithic zirconia-based aerogel via facile water glass assisted sol–gel method | 2018 | 33 | 9 | sol-gel | ---- | zirconyl chloride octahydrate | 0.35 | yttrium(III) nitrate hexahydrate | 0.07 | ethanol | ---- | water | acetic acid, formamide | ---- | ---- | ---- | polyethylene glycol 600 | 0.07 | water glass, ammonia | 0.35 | ---- | ---- | ---- | 180 - 300 | ---- | ---- | ethanol | 1 | 7 | ---- | ethanol | 3 | ---- | ---- | ---- | ---- | ---- | ---- | ---- | ---- | ---- | ---- | 6 water glass conc. used | supercritical drying | ethanol | 260 | 2 | 7.2 | 0.5 - 1 | nitrogen | ---- | ---- | ---- | ---- | ---- | ---- | 1000 | ---- | ---- | ---- | calcined at 1000 | ---- | ---- | ---- | ---- | ---- | ---- | ---- | ---- | ---- | Na2SiO3 gives SiO2 shell around ZrO2 NPs,
Zirconia-based aerogel @ 0.29M water glass, @ 1000C | Gao et al. | Synthesis of high-temperature resistant monolithic zirconia-based aerogel via facile water glass assisted sol–gel method | 2018 | 33 | 9 | sol-gel | ---- | zirconyl chloride octahydrate | 0.35 | yttrium(III) nitrate hexahydrate | 0.07 | ethanol | ---- | water | acetic acid, formamide | ---- | ---- | ---- | polyethylene glycol 600 | 0.07 | water glass, ammonia | 0.29 | ---- | ---- | ---- | 180 - 300 | ---- | ---- | ethanol | 1 | 7 | ---- | ethanol | 3 | ---- | ---- | ---- | ---- | ---- | ---- | ---- | ---- | ---- | ---- | 6 water glass conc. used | supercritical drying | ethanol | 260 | 2 | 7.2 | 0.5 - 1 | nitrogen | ---- | ---- | ---- | ---- | ---- | ---- | 1000 | ---- | ---- | ---- | calcined at 1001 | ---- | ---- | ---- | ---- | ---- | ---- | ---- | ---- | ---- | Na2SiO3 gives SiO2 shell around ZrO2 NPs,
Zirconia-based aerogel @ 0.23M water glass, @ 1000C | Gao et al. | Synthesis of high-temperature resistant monolithic zirconia-based aerogel via facile water glass assisted sol–gel method | 2018 | 33 | 9 | sol-gel | ---- | zirconyl chloride octahydrate | 0.35 | yttrium(III) nitrate hexahydrate | 0.07 | ethanol | ---- | water | acetic acid, formamide | ---- | ---- | ---- | polyethylene glycol 600 | 0.07 | water glass, ammonia | 0.23 | ---- | ---- | ---- | 180 - 300 | ---- | ---- | ethanol | 1 | 7 | ---- | ethanol | 3 | ---- | ---- | ---- | ---- | ---- | ---- | ---- | ---- | ---- | ---- | 6 water glass conc. used | supercritical drying | ethanol | 260 | 2 | 7.2 | 0.5 - 1 | nitrogen | ---- | ---- | ---- | ---- | ---- | ---- | 1000 | ---- | ---- | ---- | calcined at 1002 | ---- | ---- | ---- | ---- | ---- | ---- | ---- | ---- | ---- | Na2SiO3 gives SiO2 shell around ZrO2 NPs,
Zirconia-based aerogel @ 0.18M water glass, @ 1000C | Gao et al. | Synthesis of high-temperature resistant monolithic zirconia-based aerogel via facile water glass assisted sol–gel method | 2018 | 33 | 9 | sol-gel | ---- | zirconyl chloride octahydrate | 0.35 | yttrium(III) nitrate hexahydrate | 0.07 | ethanol | ---- | water | acetic acid, formamide | ---- | ---- | ---- | polyethylene glycol 600 | 0.07 | water glass, ammonia | 0.18 | ---- | ---- | ---- | 180 - 300 | ---- | ---- | ethanol | 1 | 7 | ---- | ethanol | 3 | ---- | ---- | ---- | ---- | ---- | ---- | ---- | ---- | ---- | ---- | 6 water glass conc. used | supercritical drying | ethanol | 260 | 2 | 7.2 | 0.5 - 1 | nitrogen | ---- | ---- | ---- | ---- | ---- | ---- | 1000 | ---- | ---- | ---- | calcined at 1003 | ---- | ---- | ---- | ---- | ---- | ---- | ---- | ---- | ---- | Na2SiO3 gives SiO2 shell around ZrO2 NPs,
Zirconia-based aerogel @ 0.12M water glass, @ 1000C | Gao et al. | Synthesis of high-temperature resistant monolithic zirconia-based aerogel via facile water glass assisted sol–gel method | 2018 | 33 | 9 | sol-gel | ---- | zirconyl chloride octahydrate | 0.35 | yttrium(III) nitrate hexahydrate | 0.07 | ethanol | ---- | water | acetic acid, formamide | ---- | ---- | ---- | polyethylene glycol 600 | 0.07 | water glass, ammonia | 0.12 | ---- | ---- | ---- | 180 - 300 | ---- | ---- | ethanol | 1 | 7 | ---- | ethanol | 3 | ---- | ---- | ---- | ---- | ---- | ---- | ---- | ---- | ---- | ---- | 6 water glass conc. used | supercritical drying | ethanol | 260 | 2 | 7.2 | 0.5 - 1 | nitrogen | ---- | ---- | ---- | ---- | ---- | ---- | 1000 | ---- | ---- | ---- | calcined at 1004 | ---- | ---- | 1.1 | ---- | 8 | 383 | ---- | ---- | tetragonal | Na2SiO3 gives SiO2 shell around ZrO2 NPs,
Zirconia-based aerogel @ 0.06M water glass, @ 1000C | Gao et al. | Synthesis of high-temperature resistant monolithic zirconia-based aerogel via facile water glass assisted sol–gel method | 2018 | 33 | 9 | sol-gel | ---- | zirconyl chloride octahydrate | 0.35 | yttrium(III) nitrate hexahydrate | 0.07 | ethanol | ---- | water | acetic acid, formamide | ---- | ---- | ---- | polyethylene glycol 600 | 0.07 | water glass, ammonia | 0.06 | ---- | ---- | ---- | 180 - 300 | ---- | ---- | ethanol | 1 | 7 | ---- | ethanol | 3 | ---- | ---- | ---- | ---- | ---- | ---- | ---- | ---- | ---- | ---- | 6 water glass conc. used | supercritical drying | ethanol | 260 | 2 | 7.2 | 0.5 - 1 | nitrogen | ---- | ---- | ---- | ---- | ---- | ---- | 1000 | ---- | ---- | ---- | calcined at 1005 | ---- | ---- | ---- | ---- | ---- | ---- | ---- | ---- | ---- | Na2SiO3 gives SiO2 shell around ZrO2 NPs,
Zirconia aerogel, as-dried | Hurwitz et al. | Phase development and pore stability of yttria- and ytterbia-stabilized zirconia aerogels | 2020 | 29 | 0 | sol-gel | ---- | zirconyl chloride octahydrate | ---- | ---- | ---- | ethanol | ---- | water | ---- | ---- | ---- | ---- | ---- | ---- | propylene oxide | ---- | ---- | ---- | ---- | ---- | 20 | 24 | ethanol | 1 | 5 - 7 | ---- | ---- | ---- | ---- | ---- | ---- | ---- | ---- | ---- | ---- | ---- | ---- | ---- | Different concentrations of Y/Yb | supercritical drying | carbon dioxide | ---- | ---- | ---- | ---- | ---- | ---- | ---- | ---- | ---- | ---- | ---- | ---- | ---- | ---- | ---- | as-dried | ---- | ---- | 1.46 - 2.03 | 7.6 | ---- | 576 | ---- | ---- | amorphous | ----
YSZ (5% Y) aerogel, as-dried | Hurwitz et al. | Phase development and pore stability of yttria- and ytterbia-stabilized zirconia aerogels | 2020 | 29 | 0 | sol-gel | ---- | zirconyl chloride octahydrate | 1.2 | yttrium(III) chloride hexahydrate | 0.063 | ethanol | ---- | water | ---- | ---- | ---- | ---- | ---- | ---- | propylene oxide | ---- | ---- | ---- | ---- | ---- | 20 | 24 | ethanol | 1 | 5 - 7 | ---- | ---- | ---- | ---- | ---- | ---- | ---- | ---- | ---- | ---- | ---- | ---- | ---- | Different concentrations of Y/Yb | supercritical drying | carbon dioxide | ---- | ---- | ---- | ---- | ---- | ---- | ---- | ---- | ---- | ---- | ---- | ---- | ---- | ---- | ---- | as-dried | ---- | ---- | 1.46 - 2.05 | 15 | ---- | ---- | 0.21 - 0.36 | ---- | amorphous | ----
YSZ (10% Y) aerogel, as-dried | Hurwitz et al. | Phase development and pore stability of yttria- and ytterbia-stabilized zirconia aerogels | 2020 | 29 | 0 | sol-gel | ---- | zirconyl chloride octahydrate | 1.14 | yttrium(III) chloride hexahydrate | 0.126 | ethanol | ---- | water | ---- | ---- | ---- | ---- | ---- | ---- | propylene oxide | ---- | ---- | ---- | ---- | ---- | 20 | 24 | ethanol | 1 | 5 - 7 | ---- | ---- | ---- | ---- | ---- | ---- | ---- | ---- | ---- | ---- | ---- | ---- | ---- | Different concentrations of Y/Yb | supercritical drying | carbon dioxide | ---- | ---- | ---- | ---- | ---- | ---- | ---- | ---- | ---- | ---- | ---- | ---- | ---- | ---- | ---- | as-dried | ---- | ---- | 1.46 - 2.05 | 15 - 32 | ---- | ---- | 0.21 - 0.36 | ---- | amorphous | ----
YSZ (15% Y) aerogel, as-dried | Hurwitz et al. | Phase development and pore stability of yttria- and ytterbia-stabilized zirconia aerogels | 2020 | 29 | 0 | sol-gel | ---- | zirconyl chloride octahydrate | 1.07 | yttrium(III) chloride hexahydrate | 0.189 | ethanol | ---- | water | ---- | ---- | ---- | ---- | ---- | ---- | propylene oxide | ---- | ---- | ---- | ---- | ---- | 20 | 24 | ethanol | 1 | 5 - 7 | ---- | ---- | ---- | ---- | ---- | ---- | ---- | ---- | ---- | ---- | ---- | ---- | ---- | Different concentrations of Y/Yb | supercritical drying | carbon dioxide | ---- | ---- | ---- | ---- | ---- | ---- | ---- | ---- | ---- | ---- | ---- | ---- | ---- | ---- | ---- | as-dried | ---- | ---- | 1.46 - 2.05 | 15 - 32 | ---- | ---- | 0.21 - 0.36 | ---- | amorphous | ----
YSZ (20% Y) aerogel, as-dried | Hurwitz et al. | Phase development and pore stability of yttria- and ytterbia-stabilized zirconia aerogels | 2020 | 29 | 0 | sol-gel | ---- | zirconyl chloride octahydrate | 1.01 | yttrium(III) chloride hexahydrate | 0.253 | ethanol | ---- | water | ---- | ---- | ---- | ---- | ---- | ---- | propylene oxide | ---- | ---- | ---- | ---- | ---- | 20 | 24 | ethanol | 1 | 5 - 7 | ---- | ---- | ---- | ---- | ---- | ---- | ---- | ---- | ---- | ---- | ---- | ---- | ---- | Different concentrations of Y/Yb | supercritical drying | carbon dioxide | ---- | ---- | ---- | ---- | ---- | ---- | ---- | ---- | ---- | ---- | ---- | ---- | ---- | ---- | ---- | as-dried | ---- | ---- | 1.46 - 2.05 | 32 | ---- | 450 | 0.21 - 0.36 | ---- | amorphous | ----
YbSZ (5% Yb) aerogel, as-dried | Hurwitz et al. | Phase development and pore stability of yttria- and ytterbia-stabilized zirconia aerogels | 2020 | 29 | 0 | sol-gel | ---- | zirconyl chloride octahydrate | 1.2 | ytterbium(III) chloride hexahydrate | 0.063 | ethanol | ---- | water | ---- | ---- | ---- | ---- | ---- | ---- | propylene oxide | ---- | ---- | ---- | ---- | ---- | 20 | 24 | ethanol | 1 | 5 - 7 | ---- | ---- | ---- | ---- | ---- | ---- | ---- | ---- | ---- | ---- | ---- | ---- | ---- | Different concentrations of Y/Yb | supercritical drying | carbon dioxide | ---- | ---- | ---- | ---- | ---- | ---- | ---- | ---- | ---- | ---- | ---- | ---- | ---- | ---- | ---- | as-dried | ---- | ---- | 1.46 - 2.05 | ---- | ---- | ---- | 0.21 - 0.36 | ---- | amorphous | ----
YbSZ (10% Yb) aerogel, as-dried | Hurwitz et al. | Phase development and pore stability of yttria- and ytterbia-stabilized zirconia aerogels | 2020 | 29 | 0 | sol-gel | ---- | zirconyl chloride octahydrate | 1.14 | ytterbium(III) chloride hexahydrate | 0.126 | ethanol | ---- | water | ---- | ---- | ---- | ---- | ---- | ---- | propylene oxide | ---- | ---- | ---- | ---- | ---- | 20 | 24 | ethanol | 1 | 5 - 7 | ---- | ---- | ---- | ---- | ---- | ---- | ---- | ---- | ---- | ---- | ---- | ---- | ---- | Different concentrations of Y/Yb | supercritical drying | carbon dioxide | ---- | ---- | ---- | ---- | ---- | ---- | ---- | ---- | ---- | ---- | ---- | ---- | ---- | ---- | ---- | as-dried | ---- | ---- | 1.46 - 2.05 | ---- | ---- | ---- | 0.21 - 0.36 | ---- | amorphous | ----
YbSZ (15% Yb) aerogel, as-dried | Hurwitz et al. | Phase development and pore stability of yttria- and ytterbia-stabilized zirconia aerogels | 2020 | 29 | 0 | sol-gel | ---- | zirconyl chloride octahydrate | 1.07 | ytterbium(III) chloride hexahydrate | 0.189 | ethanol | ---- | water | ---- | ---- | ---- | ---- | ---- | ---- | propylene oxide | ---- | ---- | ---- | ---- | ---- | 20 | 24 | ethanol | 1 | 5 - 7 | ---- | ---- | ---- | ---- | ---- | ---- | ---- | ---- | ---- | ---- | ---- | ---- | ---- | Different concentrations of Y/Yb | supercritical drying | carbon dioxide | ---- | ---- | ---- | ---- | ---- | ---- | ---- | ---- | ---- | ---- | ---- | ---- | ---- | ---- | ---- | as-dried | ---- | ---- | 1.46 - 2.05 | ---- | ---- | ---- | 0.21 - 0.36 | ---- | amorphous | ----
YbSZ (20% Yb) aerogel, as-dried | Hurwitz et al. | Phase development and pore stability of yttria- and ytterbia-stabilized zirconia aerogels | 2020 | 29 | 0 | sol-gel | ---- | zirconyl chloride octahydrate | 1.01 | ytterbium(III) chloride hexahydrate | 0.253 | ethanol | ---- | water | ---- | ---- | ---- | ---- | ---- | ---- | propylene oxide | ---- | ---- | ---- | ---- | ---- | 20 | 24 | ethanol | 1 | 5 - 7 | ---- | ---- | ---- | ---- | ---- | ---- | ---- | ---- | ---- | ---- | ---- | ---- | ---- | Different concentrations of Y/Yb | supercritical drying | carbon dioxide | ---- | ---- | ---- | ---- | ---- | ---- | ---- | ---- | ---- | ---- | ---- | ---- | ---- | ---- | ---- | as-dried | ---- | ---- | 1.46 - 2.05 | ---- | ---- | ---- | 0.21 - 0.36 | ---- | amorphous | ----
Y+YbSZ (5% Y + Yb) aerogel, as-dried | Hurwitz et al. | Phase development and pore stability of yttria- and ytterbia-stabilized zirconia aerogels | 2020 | 29 | 0 | sol-gel | ---- | zirconyl chloride octahydrate | 1.2 | yttrium(III) chloride hexahydrate, ytterbium(III) chloride hexahydrate | 0.063 | ethanol | ---- | water | ---- | ---- | ---- | ---- | ---- | ---- | propylene oxide | ---- | ---- | ---- | ---- | ---- | 20 | 24 | ethanol | 1 | 5 - 7 | ---- | ---- | ---- | ---- | ---- | ---- | ---- | ---- | ---- | ---- | ---- | ---- | ---- | Different concentrations of Y/Yb | supercritical drying | carbon dioxide | ---- | ---- | ---- | ---- | ---- | ---- | ---- | ---- | ---- | ---- | ---- | ---- | ---- | ---- | ---- | as-dried | ---- | ---- | 1.46 - 2.05 | ---- | ---- | ---- | 0.21 - 0.36 | ---- | amorphous | ----
Y+YbSZ (10% Y + Yb) aerogel, as-dried | Hurwitz et al. | Phase development and pore stability of yttria- and ytterbia-stabilized zirconia aerogels | 2020 | 29 | 0 | sol-gel | ---- | zirconyl chloride octahydrate | 1.14 | yttrium(III) chloride hexahydrate, ytterbium(III) chloride hexahydrate | 0.126 | ethanol | ---- | water | ---- | ---- | ---- | ---- | ---- | ---- | propylene oxide | ---- | ---- | ---- | ---- | ---- | 20 | 24 | ethanol | 1 | 5 - 7 | ---- | ---- | ---- | ---- | ---- | ---- | ---- | ---- | ---- | ---- | ---- | ---- | ---- | Different concentrations of Y/Yb | supercritical drying | carbon dioxide | ---- | ---- | ---- | ---- | ---- | ---- | ---- | ---- | ---- | ---- | ---- | ---- | ---- | ---- | ---- | as-dried | ---- | ---- | 1.46 - 2.05 | ---- | ---- | ---- | 0.21 - 0.36 | ---- | amorphous | ----
Y+YbSZ (15% Y + Yb) aerogel, as-dried | Hurwitz et al. | Phase development and pore stability of yttria- and ytterbia-stabilized zirconia aerogels | 2020 | 29 | 0 | sol-gel | ---- | zirconyl chloride octahydrate | 1.07 | yttrium(III) chloride hexahydrate, ytterbium(III) chloride hexahydrate | 0.189 | ethanol | ---- | water | ---- | ---- | ---- | ---- | ---- | ---- | propylene oxide | ---- | ---- | ---- | ---- | ---- | 20 | 24 | ethanol | 1 | 5 - 7 | ---- | ---- | ---- | ---- | ---- | ---- | ---- | ---- | ---- | ---- | ---- | ---- | ---- | Different concentrations of Y/Yb | supercritical drying | carbon dioxide | ---- | ---- | ---- | ---- | ---- | ---- | ---- | ---- | ---- | ---- | ---- | ---- | ---- | ---- | ---- | as-dried | ---- | ---- | 1.46 - 2.05 | ---- | ---- | ---- | 0.21 - 0.36 | ---- | amorphous | ----
Y+YbSZ (20% Y + Yb) aerogel, as-dried | Hurwitz et al. | Phase development and pore stability of yttria- and ytterbia-stabilized zirconia aerogels | 2020 | 29 | 0 | sol-gel | ---- | zirconyl chloride octahydrate | 1.01 | yttrium(III) chloride hexahydrate, ytterbium(III) chloride hexahydrate | 0.253 | ethanol | ---- | water | ---- | ---- | ---- | ---- | ---- | ---- | propylene oxide | ---- | ---- | ---- | ---- | ---- | 20 | 24 | ethanol | 1 | 5 - 7 | ---- | ---- | ---- | ---- | ---- | ---- | ---- | ---- | ---- | ---- | ---- | ---- | ---- | Different concentrations of Y/Yb | supercritical drying | carbon dioxide | ---- | ---- | ---- | ---- | ---- | ---- | ---- | ---- | ---- | ---- | ---- | ---- | ---- | ---- | ---- | as-dried | ---- | ---- | 1.46 - 2.05 | ---- | ---- | ---- | 0.21 - 0.36 | ---- | amorphous | ----
YSZ (5% Y) aerogel @ 600C | Hurwitz et al. | Phase development and pore stability of yttria- and ytterbia-stabilized zirconia aerogels | 2020 | 29 | 0 | sol-gel | ---- | zirconyl chloride octahydrate | 1.2 | yttrium(III) chloride hexahydrate | 0.063 | ethanol | ---- | water | ---- | ---- | ---- | ---- | ---- | ---- | propylene oxide | ---- | ---- | ---- | ---- | ---- | 20 | 24 | ethanol | 1 | 5 - 7 | ---- | ---- | ---- | ---- | ---- | ---- | ---- | ---- | ---- | ---- | ---- | ---- | ---- | Different concentrations of Y/Yb | supercritical drying | carbon dioxide | ---- | ---- | ---- | ---- | ---- | ---- | ---- | ---- | ---- | ---- | ---- | 600 | 18 | 5 | argon | alumina boat | ---- | ---- | ---- | 15 - 25 | 8 - 10 | ---- | 0.21 - 0.36 | ---- | tetragonal | ----
YSZ (10% Y) aerogel @ 600C | Hurwitz et al. | Phase development and pore stability of yttria- and ytterbia-stabilized zirconia aerogels | 2020 | 29 | 0 | sol-gel | ---- | zirconyl chloride octahydrate | 1.14 | yttrium(III) chloride hexahydrate | 0.126 | ethanol | ---- | water | ---- | ---- | ---- | ---- | ---- | ---- | propylene oxide | ---- | ---- | ---- | ---- | ---- | 20 | 24 | ethanol | 1 | 5 - 7 | ---- | ---- | ---- | ---- | ---- | ---- | ---- | ---- | ---- | ---- | ---- | ---- | ---- | Different concentrations of Y/Yb | supercritical drying | carbon dioxide | ---- | ---- | ---- | ---- | ---- | ---- | ---- | ---- | ---- | ---- | ---- | 600 | 18 | 5 | argon | alumina boat | mesoporous | ---- | ---- | 15 - 25 | 8 - 10 | ---- | 0.21 - 0.36 | ---- | tetragonal | ----
YSZ (15% Y) aerogel @ 600C | Hurwitz et al. | Phase development and pore stability of yttria- and ytterbia-stabilized zirconia aerogels | 2020 | 29 | 0 | sol-gel | ---- | zirconyl chloride octahydrate | 1.07 | yttrium(III) chloride hexahydrate | 0.189 | ethanol | ---- | water | ---- | ---- | ---- | ---- | ---- | ---- | propylene oxide | ---- | ---- | ---- | ---- | ---- | 20 | 24 | ethanol | 1 | 5 - 7 | ---- | ---- | ---- | ---- | ---- | ---- | ---- | ---- | ---- | ---- | ---- | ---- | ---- | Different concentrations of Y/Yb | supercritical drying | carbon dioxide | ---- | ---- | ---- | ---- | ---- | ---- | ---- | ---- | ---- | ---- | ---- | 600 | 18 | 5 | argon | alumina boat | mesoporous | ---- | ---- | 15 - 25 | 6 | ---- | 0.21 - 0.36 | ---- | tetragonal, cubic | ----
YSZ (20% Y) aerogel @ 600C | Hurwitz et al. | Phase development and pore stability of yttria- and ytterbia-stabilized zirconia aerogels | 2020 | 29 | 0 | sol-gel | ---- | zirconyl chloride octahydrate | 1.01 | yttrium(III) chloride hexahydrate | 0.253 | ethanol | ---- | water | ---- | ---- | ---- | ---- | ---- | ---- | propylene oxide | ---- | ---- | ---- | ---- | ---- | 20 | 24 | ethanol | 1 | 5 - 7 | ---- | ---- | ---- | ---- | ---- | ---- | ---- | ---- | ---- | ---- | ---- | ---- | ---- | Different concentrations of Y/Yb | supercritical drying | carbon dioxide | ---- | ---- | ---- | ---- | ---- | ---- | ---- | ---- | ---- | ---- | ---- | 600 | 18 | 5 | argon | alumina boat | ---- | ---- | ---- | ---- | 8 - 10 | ---- | 0.21 - 0.36 | ---- | tetragonal, cubic | ----
YbSZ (5% Yb) aerogel @ 600C | Hurwitz et al. | Phase development and pore stability of yttria- and ytterbia-stabilized zirconia aerogels | 2020 | 29 | 0 | sol-gel | ---- | zirconyl chloride octahydrate | 1.2 | ytterbium(III) chloride hexahydrate | 0.063 | ethanol | ---- | water | ---- | ---- | ---- | ---- | ---- | ---- | propylene oxide | ---- | ---- | ---- | ---- | ---- | 20 | 24 | ethanol | 1 | 5 - 7 | ---- | ---- | ---- | ---- | ---- | ---- | ---- | ---- | ---- | ---- | ---- | ---- | ---- | Different concentrations of Y/Yb | supercritical drying | carbon dioxide | ---- | ---- | ---- | ---- | ---- | ---- | ---- | ---- | ---- | ---- | ---- | 600 | 18 | 5 | argon | alumina boat | ---- | ---- | ---- | ---- | 8 - 10 | ---- | 0.21 - 0.36 | ---- | tetragonal | ----
YbSZ (10% Yb) aerogel @ 600C | Hurwitz et al. | Phase development and pore stability of yttria- and ytterbia-stabilized zirconia aerogels | 2020 | 29 | 0 | sol-gel | ---- | zirconyl chloride octahydrate | 1.14 | ytterbium(III) chloride hexahydrate | 0.126 | ethanol | ---- | water | ---- | ---- | ---- | ---- | ---- | ---- | propylene oxide | ---- | ---- | ---- | ---- | ---- | 20 | 24 | ethanol | 1 | 5 - 7 | ---- | ---- | ---- | ---- | ---- | ---- | ---- | ---- | ---- | ---- | ---- | ---- | ---- | Different concentrations of Y/Yb | supercritical drying | carbon dioxide | ---- | ---- | ---- | ---- | ---- | ---- | ---- | ---- | ---- | ---- | ---- | 600 | 18 | 5 | argon | alumina boat | mesoporous | ---- | ---- | 15 - 25 | 8 - 10 | ---- | 0.21 - 0.36 | ---- | tetragonal | ----
YbSZ (15% Yb) aerogel @ 600C | Hurwitz et al. | Phase development and pore stability of yttria- and ytterbia-stabilized zirconia aerogels | 2020 | 29 | 0 | sol-gel | ---- | zirconyl chloride octahydrate | 1.07 | ytterbium(III) chloride hexahydrate | 0.189 | ethanol | ---- | water | ---- | ---- | ---- | ---- | ---- | ---- | propylene oxide | ---- | ---- | ---- | ---- | ---- | 20 | 24 | ethanol | 1 | 5 - 7 | ---- | ---- | ---- | ---- | ---- | ---- | ---- | ---- | ---- | ---- | ---- | ---- | ---- | Different concentrations of Y/Yb | supercritical drying | carbon dioxide | ---- | ---- | ---- | ---- | ---- | ---- | ---- | ---- | ---- | ---- | ---- | 600 | 18 | 5 | argon | alumina boat | mesoporous | ---- | ---- | 15 - 25 | 8 - 10 | ---- | 0.21 - 0.36 | ---- | tetragonal | ----
YbSZ (20% Yb) aerogel @ 600C | Hurwitz et al. | Phase development and pore stability of yttria- and ytterbia-stabilized zirconia aerogels | 2020 | 29 | 0 | sol-gel | ---- | zirconyl chloride octahydrate | 1.01 | ytterbium(III) chloride hexahydrate | 0.253 | ethanol | ---- | water | ---- | ---- | ---- | ---- | ---- | ---- | propylene oxide | ---- | ---- | ---- | ---- | ---- | 20 | 24 | ethanol | 1 | 5 - 7 | ---- | ---- | ---- | ---- | ---- | ---- | ---- | ---- | ---- | ---- | ---- | ---- | ---- | Different concentrations of Y/Yb | supercritical drying | carbon dioxide | ---- | ---- | ---- | ---- | ---- | ---- | ---- | ---- | ---- | ---- | ---- | 600 | 18 | 5 | argon | alumina boat | ---- | ---- | ---- | ---- | 8 - 10 | ---- | 0.21 - 0.36 | ---- | tetragonal | ----
Y+YbSZ (5% Y + Yb) aerogel @ 600C | Hurwitz et al. | Phase development and pore stability of yttria- and ytterbia-stabilized zirconia aerogels | 2020 | 29 | 0 | sol-gel | ---- | zirconyl chloride octahydrate | 1.2 | yttrium(III) chloride hexahydrate, ytterbium(III) chloride hexahydrate | 0.063 | ethanol | ---- | water | ---- | ---- | ---- | ---- | ---- | ---- | propylene oxide | ---- | ---- | ---- | ---- | ---- | 20 | 24 | ethanol | 1 | 5 - 7 | ---- | ---- | ---- | ---- | ---- | ---- | ---- | ---- | ---- | ---- | ---- | ---- | ---- | Different concentrations of Y/Yb | supercritical drying | carbon dioxide | ---- | ---- | ---- | ---- | ---- | ---- | ---- | ---- | ---- | ---- | ---- | 600 | 18 | 5 | argon | alumina boat | ---- | ---- | ---- | ---- | 8 - 10 | ---- | 0.21 - 0.36 | ---- | tetragonal | ----
Y+YbSZ (10% Y + Yb) aerogel @ 600C | Hurwitz et al. | Phase development and pore stability of yttria- and ytterbia-stabilized zirconia aerogels | 2020 | 29 | 0 | sol-gel | ---- | zirconyl chloride octahydrate | 1.14 | yttrium(III) chloride hexahydrate, ytterbium(III) chloride hexahydrate | 0.126 | ethanol | ---- | water | ---- | ---- | ---- | ---- | ---- | ---- | propylene oxide | ---- | ---- | ---- | ---- | ---- | 20 | 24 | ethanol | 1 | 5 - 7 | ---- | ---- | ---- | ---- | ---- | ---- | ---- | ---- | ---- | ---- | ---- | ---- | ---- | Different concentrations of Y/Yb | supercritical drying | carbon dioxide | ---- | ---- | ---- | ---- | ---- | ---- | ---- | ---- | ---- | ---- | ---- | 600 | 18 | 5 | argon | alumina boat | mesoporous | ---- | ---- | 15 - 25 | 8 - 10 | ---- | 0.21 - 0.36 | ---- | tetragonal | ----
Y+YbSZ (15% Y + Yb) aerogel @ 600C | Hurwitz et al. | Phase development and pore stability of yttria- and ytterbia-stabilized zirconia aerogels | 2020 | 29 | 0 | sol-gel | ---- | zirconyl chloride octahydrate | 1.07 | yttrium(III) chloride hexahydrate, ytterbium(III) chloride hexahydrate | 0.189 | ethanol | ---- | water | ---- | ---- | ---- | ---- | ---- | ---- | propylene oxide | ---- | ---- | ---- | ---- | ---- | 20 | 24 | ethanol | 1 | 5 - 7 | ---- | ---- | ---- | ---- | ---- | ---- | ---- | ---- | ---- | ---- | ---- | ---- | ---- | Different concentrations of Y/Yb | supercritical drying | carbon dioxide | ---- | ---- | ---- | ---- | ---- | ---- | ---- | ---- | ---- | ---- | ---- | 600 | 18 | 5 | argon | alumina boat | mesoporous | ---- | ---- | 15 - 25 | 8 - 10 | ---- | 0.21 - 0.36 | ---- | tetragonal | ----
Y+YbSZ (20% Y + Yb) aerogel @ 600C | Hurwitz et al. | Phase development and pore stability of yttria- and ytterbia-stabilized zirconia aerogels | 2020 | 29 | 0 | sol-gel | ---- | zirconyl chloride octahydrate | 1.01 | yttrium(III) chloride hexahydrate, ytterbium(III) chloride hexahydrate | 0.253 | ethanol | ---- | water | ---- | ---- | ---- | ---- | ---- | ---- | propylene oxide | ---- | ---- | ---- | ---- | ---- | 20 | 24 | ethanol | 1 | 5 - 7 | ---- | ---- | ---- | ---- | ---- | ---- | ---- | ---- | ---- | ---- | ---- | ---- | ---- | Different concentrations of Y/Yb | supercritical drying | carbon dioxide | ---- | ---- | ---- | ---- | ---- | ---- | ---- | ---- | ---- | ---- | ---- | 600 | 18 | 5 | argon | alumina boat | ---- | ---- | ---- | ---- | 8 - 10 | ---- | 0.21 - 0.36 | ---- | tetragonal | ----
Zirconia aerogel @ 1000C, 18 min | Hurwitz et al. | Phase development and pore stability of yttria- and ytterbia-stabilized zirconia aerogels | 2020 | 29 | 0 | sol-gel | ---- | zirconyl chloride octahydrate | ---- | ---- | ---- | ethanol | ---- | water | ---- | ---- | ---- | ---- | ---- | ---- | propylene oxide | ---- | ---- | ---- | ---- | ---- | 20 | 24 | ethanol | 1 | 5 - 7 | ---- | ---- | ---- | ---- | ---- | ---- | ---- | ---- | ---- | ---- | ---- | ---- | ---- | Different concentrations of Y/Yb | supercritical drying | carbon dioxide | ---- | ---- | ---- | ---- | ---- | ---- | ---- | ---- | ---- | ---- | ---- | 1000 | 18 | 5 | argon | alumina boat | ---- | ---- | ---- | 37 - 38 | ---- | ---- | ---- | ---- | ---- | ----
YSZ (5% Y) aerogel @ 1000C, 18 min | Hurwitz et al. | Phase development and pore stability of yttria- and ytterbia-stabilized zirconia aerogels | 2020 | 29 | 0 | sol-gel | ---- | zirconyl chloride octahydrate | 1.2 | yttrium(III) chloride hexahydrate | 0.063 | ethanol | ---- | water | ---- | ---- | ---- | ---- | ---- | ---- | propylene oxide | ---- | ---- | ---- | ---- | ---- | 20 | 24 | ethanol | 1 | 5 - 7 | ---- | ---- | ---- | ---- | ---- | ---- | ---- | ---- | ---- | ---- | ---- | ---- | ---- | Different concentrations of Y/Yb | supercritical drying | carbon dioxide | ---- | ---- | ---- | ---- | ---- | ---- | ---- | ---- | ---- | ---- | ---- | 1000 | 18 | 5 | argon | alumina boat | ---- | ---- | ---- | ---- | ---- | ---- | 0.21 - 0.36 | ---- | tetragonal | ----
YSZ (10% Y) aerogel @1000C, 18 min | Hurwitz et al. | Phase development and pore stability of yttria- and ytterbia-stabilized zirconia aerogels | 2020 | 29 | 0 | sol-gel | ---- | zirconyl chloride octahydrate | 1.14 | yttrium(III) chloride hexahydrate | 0.126 | ethanol | ---- | water | ---- | ---- | ---- | ---- | ---- | ---- | propylene oxide | ---- | ---- | ---- | ---- | ---- | 20 | 24 | ethanol | 1 | 5 - 7 | ---- | ---- | ---- | ---- | ---- | ---- | ---- | ---- | ---- | ---- | ---- | ---- | ---- | Different concentrations of Y/Yb | supercritical drying | carbon dioxide | ---- | ---- | ---- | ---- | ---- | ---- | ---- | ---- | ---- | ---- | ---- | 1000 | 18 | 5 | argon | alumina boat | ---- | ---- | 0.43 | ---- | ---- | 42 | 0.21 - 0.36 | ---- | tetragonal | ----
YSZ (15% Y) aerogel @ 1000C, 18 min | Hurwitz et al. | Phase development and pore stability of yttria- and ytterbia-stabilized zirconia aerogels | 2020 | 29 | 0 | sol-gel | ---- | zirconyl chloride octahydrate | 1.07 | yttrium(III) chloride hexahydrate | 0.189 | ethanol | ---- | water | ---- | ---- | ---- | ---- | ---- | ---- | propylene oxide | ---- | ---- | ---- | ---- | ---- | 20 | 24 | ethanol | 1 | 5 - 7 | ---- | ---- | ---- | ---- | ---- | ---- | ---- | ---- | ---- | ---- | ---- | ---- | ---- | Different concentrations of Y/Yb | supercritical drying | carbon dioxide | ---- | ---- | ---- | ---- | ---- | ---- | ---- | ---- | ---- | ---- | ---- | 1000 | 18 | 5 | argon | alumina boat | ---- | ---- | 0.456 | ---- | ---- | 42 | 0.21 - 0.36 | ---- | tetragonal, cubic | ----
YSZ (20% Y) aerogel @ 1000C, 18 min | Hurwitz et al. | Phase development and pore stability of yttria- and ytterbia-stabilized zirconia aerogels | 2020 | 29 | 0 | sol-gel | ---- | zirconyl chloride octahydrate | 1.01 | yttrium(III) chloride hexahydrate | 0.253 | ethanol | ---- | water | ---- | ---- | ---- | ---- | ---- | ---- | propylene oxide | ---- | ---- | ---- | ---- | ---- | 20 | 24 | ethanol | 1 | 5 - 7 | ---- | ---- | ---- | ---- | ---- | ---- | ---- | ---- | ---- | ---- | ---- | ---- | ---- | Different concentrations of Y/Yb | supercritical drying | carbon dioxide | ---- | ---- | ---- | ---- | ---- | ---- | ---- | ---- | ---- | ---- | ---- | 1000 | 18 | 5 | argon | alumina boat | ---- | ---- | ---- | ---- | ---- |  | 0.21 - 0.36 | ---- | tetragonal | ----
YbSZ (5% Yb) aerogel @ 1000C, 18 min | Hurwitz et al. | Phase development and pore stability of yttria- and ytterbia-stabilized zirconia aerogels | 2020 | 29 | 0 | sol-gel | ---- | zirconyl chloride octahydrate | 1.2 | ytterbium(III) chloride hexahydrate | 0.063 | ethanol | ---- | water | ---- | ---- | ---- | ---- | ---- | ---- | propylene oxide | ---- | ---- | ---- | ---- | ---- | 20 | 24 | ethanol | 1 | 5 - 7 | ---- | ---- | ---- | ---- | ---- | ---- | ---- | ---- | ---- | ---- | ---- | ---- | ---- | Different concentrations of Y/Yb | supercritical drying | carbon dioxide | ---- | ---- | ---- | ---- | ---- | ---- | ---- | ---- | ---- | ---- | ---- | 1000 | 18 | 5 | argon | alumina boat | ---- | ---- | ---- | ---- | ---- | ---- | 0.21 - 0.36 | ---- | tetragonal | ----
YbSZ (10% Yb) aerogel @ 1000C, 18 min | Hurwitz et al. | Phase development and pore stability of yttria- and ytterbia-stabilized zirconia aerogels | 2020 | 29 | 0 | sol-gel | ---- | zirconyl chloride octahydrate | 1.14 | ytterbium(III) chloride hexahydrate | 0.126 | ethanol | ---- | water | ---- | ---- | ---- | ---- | ---- | ---- | propylene oxide | ---- | ---- | ---- | ---- | ---- | 20 | 24 | ethanol | 1 | 5 - 7 | ---- | ---- | ---- | ---- | ---- | ---- | ---- | ---- | ---- | ---- | ---- | ---- | ---- | Different concentrations of Y/Yb | supercritical drying | carbon dioxide | ---- | ---- | ---- | ---- | ---- | ---- | ---- | ---- | ---- | ---- | ---- | 1000 | 18 | 5 | argon | alumina boat | ---- | ---- | 0.2 | ---- | ---- | 36 | 0.21 - 0.36 | ---- | tetragonal, cubic | ----
YbSZ (15% Yb) aerogel @ 1000C, 18 min | Hurwitz et al. | Phase development and pore stability of yttria- and ytterbia-stabilized zirconia aerogels | 2020 | 29 | 0 | sol-gel | ---- | zirconyl chloride octahydrate | 1.07 | ytterbium(III) chloride hexahydrate | 0.189 | ethanol | ---- | water | ---- | ---- | ---- | ---- | ---- | ---- | propylene oxide | ---- | ---- | ---- | ---- | ---- | 20 | 24 | ethanol | 1 | 5 - 7 | ---- | ---- | ---- | ---- | ---- | ---- | ---- | ---- | ---- | ---- | ---- | ---- | ---- | Different concentrations of Y/Yb | supercritical drying | carbon dioxide | ---- | ---- | ---- | ---- | ---- | ---- | ---- | ---- | ---- | ---- | ---- | 1000 | 18 | 5 | argon | alumina boat | ---- | ---- | 0.21 | ---- | ---- | 45 | 0.21 - 0.36 | ---- | tetragonal, cubic | ----
YbSZ (20% Yb) aerogel @ 1000C, 18 min | Hurwitz et al. | Phase development and pore stability of yttria- and ytterbia-stabilized zirconia aerogels | 2020 | 29 | 0 | sol-gel | ---- | zirconyl chloride octahydrate | 1.01 | ytterbium(III) chloride hexahydrate | 0.253 | ethanol | ---- | water | ---- | ---- | ---- | ---- | ---- | ---- | propylene oxide | ---- | ---- | ---- | ---- | ---- | 20 | 24 | ethanol | 1 | 5 - 7 | ---- | ---- | ---- | ---- | ---- | ---- | ---- | ---- | ---- | ---- | ---- | ---- | ---- | Different concentrations of Y/Yb | supercritical drying | carbon dioxide | ---- | ---- | ---- | ---- | ---- | ---- | ---- | ---- | ---- | ---- | ---- | 1000 | 18 | 5 | argon | alumina boat | ---- | ---- | ---- | ---- | ---- | ---- | 0.21 - 0.36 | ---- | tetragonal | ----
Y+YbSZ (5% Y + Yb) aerogel @ 1000C, 18 min | Hurwitz et al. | Phase development and pore stability of yttria- and ytterbia-stabilized zirconia aerogels | 2020 | 29 | 0 | sol-gel | ---- | zirconyl chloride octahydrate | 1.2 | yttrium(III) chloride hexahydrate, ytterbium(III) chloride hexahydrate | 0.063 | ethanol | ---- | water | ---- | ---- | ---- | ---- | ---- | ---- | propylene oxide | ---- | ---- | ---- | ---- | ---- | 20 | 24 | ethanol | 1 | 5 - 7 | ---- | ---- | ---- | ---- | ---- | ---- | ---- | ---- | ---- | ---- | ---- | ---- | ---- | Different concentrations of Y/Yb | supercritical drying | carbon dioxide | ---- | ---- | ---- | ---- | ---- | ---- | ---- | ---- | ---- | ---- | ---- | 1000 | 18 | 5 | argon | alumina boat | ---- | ---- | ---- | ---- | ---- | ---- | 0.21 - 0.36 | ---- | tetragonal | ----
Y+YbSZ (10% Y + Yb) aerogel @ 1000C, 18 min | Hurwitz et al. | Phase development and pore stability of yttria- and ytterbia-stabilized zirconia aerogels | 2020 | 29 | 0 | sol-gel | ---- | zirconyl chloride octahydrate | 1.14 | yttrium(III) chloride hexahydrate, ytterbium(III) chloride hexahydrate | 0.126 | ethanol | ---- | water | ---- | ---- | ---- | ---- | ---- | ---- | propylene oxide | ---- | ---- | ---- | ---- | ---- | 20 | 24 | ethanol | 1 | 5 - 7 | ---- | ---- | ---- | ---- | ---- | ---- | ---- | ---- | ---- | ---- | ---- | ---- | ---- | Different concentrations of Y/Yb | supercritical drying | carbon dioxide | ---- | ---- | ---- | ---- | ---- | ---- | ---- | ---- | ---- | ---- | ---- | 1000 | 18 | 5 | argon | alumina boat | ---- | ---- | ---- | ---- | ---- | ---- | 0.21 - 0.36 | ---- | tetragonal | ----
Y+YbSZ (15% Y + Yb) aerogel @ 1000C, 18 min | Hurwitz et al. | Phase development and pore stability of yttria- and ytterbia-stabilized zirconia aerogels | 2020 | 29 | 0 | sol-gel | ---- | zirconyl chloride octahydrate | 1.07 | yttrium(III) chloride hexahydrate, ytterbium(III) chloride hexahydrate | 0.189 | ethanol | ---- | water | ---- | ---- | ---- | ---- | ---- | ---- | propylene oxide | ---- | ---- | ---- | ---- | ---- | 20 | 24 | ethanol | 1 | 5 - 7 | ---- | ---- | ---- | ---- | ---- | ---- | ---- | ---- | ---- | ---- | ---- | ---- | ---- | Different concentrations of Y/Yb | supercritical drying | carbon dioxide | ---- | ---- | ---- | ---- | ---- | ---- | ---- | ---- | ---- | ---- | ---- | 1000 | 18 | 5 | argon | alumina boat | ---- | ---- | ---- | ---- | ---- | ---- | 0.21 - 0.36 | ---- | tetragonal | ----
Y+YbSZ (20% Y + Yb) aerogel @ 1000C, 18 min | Hurwitz et al. | Phase development and pore stability of yttria- and ytterbia-stabilized zirconia aerogels | 2020 | 29 | 0 | sol-gel | ---- | zirconyl chloride octahydrate | 1.01 | yttrium(III) chloride hexahydrate, ytterbium(III) chloride hexahydrate | 0.253 | ethanol | ---- | water | ---- | ---- | ---- | ---- | ---- | ---- | propylene oxide | ---- | ---- | ---- | ---- | ---- | 20 | 24 | ethanol | 1 | 5 - 7 | ---- | ---- | ---- | ---- | ---- | ---- | ---- | ---- | ---- | ---- | ---- | ---- | ---- | Different concentrations of Y/Yb | supercritical drying | carbon dioxide | ---- | ---- | ---- | ---- | ---- | ---- | ---- | ---- | ---- | ---- | ---- | 1000 | 18 | 5 | argon | alumina boat | ---- | ---- | ---- | ---- | ---- | ---- | 0.21 - 0.36 | ---- | tetragonal | ----
YSZ (5% Y) aerogel @ 1000C, 18 min | Hurwitz et al. | Phase development and pore stability of yttria- and ytterbia-stabilized zirconia aerogels | 2020 | 29 | 0 | sol-gel | ---- | zirconyl chloride octahydrate | 1.2 | yttrium(III) chloride hexahydrate | 0.063 | ethanol | ---- | water | ---- | ---- | ---- | ---- | ---- | ---- | propylene oxide | ---- | ---- | ---- | ---- | ---- | 20 | 24 | ethanol | 1 | 5 - 7 | ---- | ---- | ---- | ---- | ---- | ---- | ---- | ---- | ---- | ---- | ---- | ---- | ---- | Different concentrations of Y/Yb | supercritical drying | carbon dioxide | ---- | ---- | ---- | ---- | ---- | ---- | ---- | ---- | ---- | ---- | ---- | 1000 | 18 | 5 | argon | alumina boat | ---- | ---- | ---- | ---- | ---- | ---- | 0.21 - 0.36 | ---- | tetragonal | ----
YSZ (10% Y) aerogel @1000C, 24 h | Hurwitz et al. | Phase development and pore stability of yttria- and ytterbia-stabilized zirconia aerogels | 2020 | 29 | 0 | sol-gel | ---- | zirconyl chloride octahydrate | 1.14 | yttrium(III) chloride hexahydrate | 0.126 | ethanol | ---- | water | ---- | ---- | ---- | ---- | ---- | ---- | propylene oxide | ---- | ---- | ---- | ---- | ---- | 20 | 24 | ethanol | 1 | 5 - 7 | ---- | ---- | ---- | ---- | ---- | ---- | ---- | ---- | ---- | ---- | ---- | ---- | ---- | Different concentrations of Y/Yb | supercritical drying | carbon dioxide | ---- | ---- | ---- | ---- | ---- | ---- | ---- | ---- | ---- | ---- | ---- | 1000 | 1440 | 5 | argon | alumina boat | ---- | ---- | 0.07 | ---- | ---- | 16 | 0.21 - 0.36 | ---- | tetragonal | ----
YSZ (15% Y) aerogel @ 1000C, 24 h | Hurwitz et al. | Phase development and pore stability of yttria- and ytterbia-stabilized zirconia aerogels | 2020 | 29 | 0 | sol-gel | ---- | zirconyl chloride octahydrate | 1.07 | yttrium(III) chloride hexahydrate | 0.189 | ethanol | ---- | water | ---- | ---- | ---- | ---- | ---- | ---- | propylene oxide | ---- | ---- | ---- | ---- | ---- | 20 | 24 | ethanol | 1 | 5 - 7 | ---- | ---- | ---- | ---- | ---- | ---- | ---- | ---- | ---- | ---- | ---- | ---- | ---- | Different concentrations of Y/Yb | supercritical drying | carbon dioxide | ---- | ---- | ---- | ---- | ---- | ---- | ---- | ---- | ---- | ---- | ---- | 1000 | 1440 | 5 | argon | alumina boat | ---- | ---- | 0.04 | ---- | ---- | 14 | 0.21 - 0.36 | ---- | cubic | ----
YSZ (20% Y) aerogel @ 1000C, 24 h | Hurwitz et al. | Phase development and pore stability of yttria- and ytterbia-stabilized zirconia aerogels | 2020 | 29 | 0 | sol-gel | ---- | zirconyl chloride octahydrate | 1.01 | yttrium(III) chloride hexahydrate | 0.253 | ethanol | ---- | water | ---- | ---- | ---- | ---- | ---- | ---- | propylene oxide | ---- | ---- | ---- | ---- | ---- | 20 | 24 | ethanol | 1 | 5 - 7 | ---- | ---- | ---- | ---- | ---- | ---- | ---- | ---- | ---- | ---- | ---- | ---- | ---- | Different concentrations of Y/Yb | supercritical drying | carbon dioxide | ---- | ---- | ---- | ---- | ---- | ---- | ---- | ---- | ---- | ---- | ---- | 1000 | 1440 | 5 | argon | alumina boat | ---- | ---- | ---- | ---- | ---- | ---- | 0.21 - 0.36 | ---- | tetragonal | ----
YbSZ (5% Yb) aerogel @ 1000C, 24 h | Hurwitz et al. | Phase development and pore stability of yttria- and ytterbia-stabilized zirconia aerogels | 2020 | 29 | 0 | sol-gel | ---- | zirconyl chloride octahydrate | 1.2 | ytterbium(III) chloride hexahydrate | 0.063 | ethanol | ---- | water | ---- | ---- | ---- | ---- | ---- | ---- | propylene oxide | ---- | ---- | ---- | ---- | ---- | 20 | 24 | ethanol | 1 | 5 - 7 | ---- | ---- | ---- | ---- | ---- | ---- | ---- | ---- | ---- | ---- | ---- | ---- | ---- | Different concentrations of Y/Yb | supercritical drying | carbon dioxide | ---- | ---- | ---- | ---- | ---- | ---- | ---- | ---- | ---- | ---- | ---- | 1000 | 1440 | 5 | argon | alumina boat | ---- | ---- | ---- | ---- | ---- | ---- | 0.21 - 0.36 | ---- | tetragonal | ----
YbSZ (10% Yb) aerogel @ 1000C, 24 h | Hurwitz et al. | Phase development and pore stability of yttria- and ytterbia-stabilized zirconia aerogels | 2020 | 29 | 0 | sol-gel | ---- | zirconyl chloride octahydrate | 1.14 | ytterbium(III) chloride hexahydrate | 0.126 | ethanol | ---- | water | ---- | ---- | ---- | ---- | ---- | ---- | propylene oxide | ---- | ---- | ---- | ---- | ---- | 20 | 24 | ethanol | 1 | 5 - 7 | ---- | ---- | ---- | ---- | ---- | ---- | ---- | ---- | ---- | ---- | ---- | ---- | ---- | Different concentrations of Y/Yb | supercritical drying | carbon dioxide | ---- | ---- | ---- | ---- | ---- | ---- | ---- | ---- | ---- | ---- | ---- | 1000 | 1440 | 5 | argon | alumina boat | ---- | ---- | 0.12 | ---- | ---- | 14 | 0.21 - 0.36 | ---- | cubic | ----
YbSZ (15% Yb) aerogel @ 1000C, 24 h | Hurwitz et al. | Phase development and pore stability of yttria- and ytterbia-stabilized zirconia aerogels | 2020 | 29 | 0 | sol-gel | ---- | zirconyl chloride octahydrate | 1.07 | ytterbium(III) chloride hexahydrate | 0.189 | ethanol | ---- | water | ---- | ---- | ---- | ---- | ---- | ---- | propylene oxide | ---- | ---- | ---- | ---- | ---- | 20 | 24 | ethanol | 1 | 5 - 7 | ---- | ---- | ---- | ---- | ---- | ---- | ---- | ---- | ---- | ---- | ---- | ---- | ---- | Different concentrations of Y/Yb | supercritical drying | carbon dioxide | ---- | ---- | ---- | ---- | ---- | ---- | ---- | ---- | ---- | ---- | ---- | 1000 | 1440 | 5 | argon | alumina boat | ---- | ---- | 0.03 | ---- | ---- | 10 | 0.21 - 0.36 | ---- | cubic | ----
YbSZ (20% Yb) aerogel @ 1000C, 24 h | Hurwitz et al. | Phase development and pore stability of yttria- and ytterbia-stabilized zirconia aerogels | 2020 | 29 | 0 | sol-gel | ---- | zirconyl chloride octahydrate | 1.01 | ytterbium(III) chloride hexahydrate | 0.253 | ethanol | ---- | water | ---- | ---- | ---- | ---- | ---- | ---- | propylene oxide | ---- | ---- | ---- | ---- | ---- | 20 | 24 | ethanol | 1 | 5 - 7 | ---- | ---- | ---- | ---- | ---- | ---- | ---- | ---- | ---- | ---- | ---- | ---- | ---- | Different concentrations of Y/Yb | supercritical drying | carbon dioxide | ---- | ---- | ---- | ---- | ---- | ---- | ---- | ---- | ---- | ---- | ---- | 1000 | 1440 | 5 | argon | alumina boat | ---- | ---- | ---- | ---- | ---- | ---- | 0.21 - 0.36 | ---- | tetragonal | ----
Y+YbSZ (5% Y + Yb) aerogel @ 1000C, 24 h | Hurwitz et al. | Phase development and pore stability of yttria- and ytterbia-stabilized zirconia aerogels | 2020 | 29 | 0 | sol-gel | ---- | zirconyl chloride octahydrate | 1.2 | yttrium(III) chloride hexahydrate, ytterbium(III) chloride hexahydrate | 0.063 | ethanol | ---- | water | ---- | ---- | ---- | ---- | ---- | ---- | propylene oxide | ---- | ---- | ---- | ---- | ---- | 20 | 24 | ethanol | 1 | 5 - 7 | ---- | ---- | ---- | ---- | ---- | ---- | ---- | ---- | ---- | ---- | ---- | ---- | ---- | Different concentrations of Y/Yb | supercritical drying | carbon dioxide | ---- | ---- | ---- | ---- | ---- | ---- | ---- | ---- | ---- | ---- | ---- | 1000 | 1440 | 5 | argon | alumina boat | ---- | ---- | ---- | ---- | ---- | ---- | 0.21 - 0.36 | ---- | tetragonal | ----
Y+YbSZ (10% Y + Yb) aerogel @ 1000C, 24 h | Hurwitz et al. | Phase development and pore stability of yttria- and ytterbia-stabilized zirconia aerogels | 2020 | 29 | 0 | sol-gel | ---- | zirconyl chloride octahydrate | 1.14 | yttrium(III) chloride hexahydrate, ytterbium(III) chloride hexahydrate | 0.126 | ethanol | ---- | water | ---- | ---- | ---- | ---- | ---- | ---- | propylene oxide | ---- | ---- | ---- | ---- | ---- | 20 | 24 | ethanol | 1 | 5 - 7 | ---- | ---- | ---- | ---- | ---- | ---- | ---- | ---- | ---- | ---- | ---- | ---- | ---- | Different concentrations of Y/Yb | supercritical drying | carbon dioxide | ---- | ---- | ---- | ---- | ---- | ---- | ---- | ---- | ---- | ---- | ---- | 1000 | 1440 | 5 | argon | alumina boat | ---- | ---- | ---- | ---- | ---- | ---- | 0.21 - 0.36 | ---- | tetragonal | ----
Y+YbSZ (15% Y + Yb) aerogel @ 1000C, 24 h | Hurwitz et al. | Phase development and pore stability of yttria- and ytterbia-stabilized zirconia aerogels | 2020 | 29 | 0 | sol-gel | ---- | zirconyl chloride octahydrate | 1.07 | yttrium(III) chloride hexahydrate, ytterbium(III) chloride hexahydrate | 0.189 | ethanol | ---- | water | ---- | ---- | ---- | ---- | ---- | ---- | propylene oxide | ---- | ---- | ---- | ---- | ---- | 20 | 24 | ethanol | 1 | 5 - 7 | ---- | ---- | ---- | ---- | ---- | ---- | ---- | ---- | ---- | ---- | ---- | ---- | ---- | Different concentrations of Y/Yb | supercritical drying | carbon dioxide | ---- | ---- | ---- | ---- | ---- | ---- | ---- | ---- | ---- | ---- | ---- | 1000 | 1440 | 5 | argon | alumina boat | ---- | ---- | ---- | ---- | ---- | ---- | 0.21 - 0.36 | ---- | tetragonal | ----
Y+YbSZ (20% Y + Yb) aerogel @ 1000C, 24 h | Hurwitz et al. | Phase development and pore stability of yttria- and ytterbia-stabilized zirconia aerogels | 2020 | 29 | 0 | sol-gel | ---- | zirconyl chloride octahydrate | 1.01 | yttrium(III) chloride hexahydrate, ytterbium(III) chloride hexahydrate | 0.253 | ethanol | ---- | water | ---- | ---- | ---- | ---- | ---- | ---- | propylene oxide | ---- | ---- | ---- | ---- | ---- | 20 | 24 | ethanol | 1 | 5 - 7 | ---- | ---- | ---- | ---- | ---- | ---- | ---- | ---- | ---- | ---- | ---- | ---- | ---- | Different concentrations of Y/Yb | supercritical drying | carbon dioxide | ---- | ---- | ---- | ---- | ---- | ---- | ---- | ---- | ---- | ---- | ---- | 1000 | 1440 | 5 | argon | alumina boat | ---- | ---- | ---- | ---- | ---- | ---- | 0.21 - 0.36 | ---- | tetragonal | ----
YSZ (5% Y) aerogel @ 1100C | Hurwitz et al. | Phase development and pore stability of yttria- and ytterbia-stabilized zirconia aerogels | 2020 | 29 | 0 | sol-gel | ---- | zirconyl chloride octahydrate | 1.2 | yttrium(III) chloride hexahydrate | 0.063 | ethanol | ---- | water | ---- | ---- | ---- | ---- | ---- | ---- | propylene oxide | ---- | ---- | ---- | ---- | ---- | 20 | 24 | ethanol | 1 | 5 - 7 | ---- | ---- | ---- | ---- | ---- | ---- | ---- | ---- | ---- | ---- | ---- | ---- | ---- | Different concentrations of Y/Yb | supercritical drying | carbon dioxide | ---- | ---- | ---- | ---- | ---- | ---- | ---- | ---- | ---- | ---- | ---- | 1100 | 18 | 5 | argon | alumina boat | ---- | ---- | ---- | ---- | ---- | ---- | 0.21 - 0.36 | ---- | monoclinic | ----
YSZ (10% Y) aerogel @ 1100C | Hurwitz et al. | Phase development and pore stability of yttria- and ytterbia-stabilized zirconia aerogels | 2020 | 29 | 0 | sol-gel | ---- | zirconyl chloride octahydrate | 1.14 | yttrium(III) chloride hexahydrate | 0.126 | ethanol | ---- | water | ---- | ---- | ---- | ---- | ---- | ---- | propylene oxide | ---- | ---- | ---- | ---- | ---- | 20 | 24 | ethanol | 1 | 5 - 7 | ---- | ---- | ---- | ---- | ---- | ---- | ---- | ---- | ---- | ---- | ---- | ---- | ---- | Different concentrations of Y/Yb | supercritical drying | carbon dioxide | ---- | ---- | ---- | ---- | ---- | ---- | ---- | ---- | ---- | ---- | ---- | 1100 | 18 | 5 | argon | alumina boat | ---- | ---- | ---- | ---- | ---- | ---- | 0.21 - 0.36 | ---- | tetragonal, cubic | ----
YSZ (15% Y) aerogel @ 1100C | Hurwitz et al. | Phase development and pore stability of yttria- and ytterbia-stabilized zirconia aerogels | 2020 | 29 | 0 | sol-gel | ---- | zirconyl chloride octahydrate | 1.07 | yttrium(III) chloride hexahydrate | 0.189 | ethanol | ---- | water | ---- | ---- | ---- | ---- | ---- | ---- | propylene oxide | ---- | ---- | ---- | ---- | ---- | 20 | 24 | ethanol | 1 | 5 - 7 | ---- | ---- | ---- | ---- | ---- | ---- | ---- | ---- | ---- | ---- | ---- | ---- | ---- | Different concentrations of Y/Yb | supercritical drying | carbon dioxide | ---- | ---- | ---- | ---- | ---- | ---- | ---- | ---- | ---- | ---- | ---- | 1100 | 18 | 5 | argon | alumina boat | ---- | ---- | ---- | ---- | ---- | ---- | 0.21 - 0.36 | ---- | tetragonal, cubic | ----
YSZ (20% Y) aerogel @ 1100C | Hurwitz et al. | Phase development and pore stability of yttria- and ytterbia-stabilized zirconia aerogels | 2020 | 29 | 0 | sol-gel | ---- | zirconyl chloride octahydrate | 1.01 | yttrium(III) chloride hexahydrate | 0.253 | ethanol | ---- | water | ---- | ---- | ---- | ---- | ---- | ---- | propylene oxide | ---- | ---- | ---- | ---- | ---- | 20 | 24 | ethanol | 1 | 5 - 7 | ---- | ---- | ---- | ---- | ---- | ---- | ---- | ---- | ---- | ---- | ---- | ---- | ---- | Different concentrations of Y/Yb | supercritical drying | carbon dioxide | ---- | ---- | ---- | ---- | ---- | ---- | ---- | ---- | ---- | ---- | ---- | 1100 | 18 | 5 | argon | alumina boat | ---- | ---- | ---- | ---- | ---- | ---- | 0.21 - 0.36 | ---- | tetragonal, cubic | ----
YbSZ (5% Yb) aerogel @ 1100C | Hurwitz et al. | Phase development and pore stability of yttria- and ytterbia-stabilized zirconia aerogels | 2020 | 29 | 0 | sol-gel | ---- | zirconyl chloride octahydrate | 1.2 | ytterbium(III) chloride hexahydrate | 0.063 | ethanol | ---- | water | ---- | ---- | ---- | ---- | ---- | ---- | propylene oxide | ---- | ---- | ---- | ---- | ---- | 20 | 24 | ethanol | 1 | 5 - 7 | ---- | ---- | ---- | ---- | ---- | ---- | ---- | ---- | ---- | ---- | ---- | ---- | ---- | Different concentrations of Y/Yb | supercritical drying | carbon dioxide | ---- | ---- | ---- | ---- | ---- | ---- | ---- | ---- | ---- | ---- | ---- | 1100 | 18 | 5 | argon | alumina boat | ---- | ---- | ---- | ---- | ---- | ---- | 0.21 - 0.36 | ---- | tetragonal, cubic | ----
YbSZ (10% Yb) aerogel @ 1100C | Hurwitz et al. | Phase development and pore stability of yttria- and ytterbia-stabilized zirconia aerogels | 2020 | 29 | 0 | sol-gel | ---- | zirconyl chloride octahydrate | 1.14 | ytterbium(III) chloride hexahydrate | 0.126 | ethanol | ---- | water | ---- | ---- | ---- | ---- | ---- | ---- | propylene oxide | ---- | ---- | ---- | ---- | ---- | 20 | 24 | ethanol | 1 | 5 - 7 | ---- | ---- | ---- | ---- | ---- | ---- | ---- | ---- | ---- | ---- | ---- | ---- | ---- | Different concentrations of Y/Yb | supercritical drying | carbon dioxide | ---- | ---- | ---- | ---- | ---- | ---- | ---- | ---- | ---- | ---- | ---- | 1100 | 18 | 5 | argon | alumina boat | mesoporous | ---- | ---- | ---- | ---- | ---- | 0.21 - 0.36 | ---- | tetragonal, cubic | ----
YbSZ (15% Yb) aerogel @ 1100C | Hurwitz et al. | Phase development and pore stability of yttria- and ytterbia-stabilized zirconia aerogels | 2020 | 29 | 0 | sol-gel | ---- | zirconyl chloride octahydrate | 1.07 | ytterbium(III) chloride hexahydrate | 0.189 | ethanol | ---- | water | ---- | ---- | ---- | ---- | ---- | ---- | propylene oxide | ---- | ---- | ---- | ---- | ---- | 20 | 24 | ethanol | 1 | 5 - 7 | ---- | ---- | ---- | ---- | ---- | ---- | ---- | ---- | ---- | ---- | ---- | ---- | ---- | Different concentrations of Y/Yb | supercritical drying | carbon dioxide | ---- | ---- | ---- | ---- | ---- | ---- | ---- | ---- | ---- | ---- | ---- | 1100 | 18 | 5 | argon | alumina boat | mesoporous | ---- | ---- | ---- | ---- | ---- | 0.21 - 0.36 | ---- | tetragonal, cubic | ----
YbSZ (20% Yb) aerogel @ 1100C | Hurwitz et al. | Phase development and pore stability of yttria- and ytterbia-stabilized zirconia aerogels | 2020 | 29 | 0 | sol-gel | ---- | zirconyl chloride octahydrate | 1.01 | ytterbium(III) chloride hexahydrate | 0.253 | ethanol | ---- | water | ---- | ---- | ---- | ---- | ---- | ---- | propylene oxide | ---- | ---- | ---- | ---- | ---- | 20 | 24 | ethanol | 1 | 5 - 7 | ---- | ---- | ---- | ---- | ---- | ---- | ---- | ---- | ---- | ---- | ---- | ---- | ---- | Different concentrations of Y/Yb | supercritical drying | carbon dioxide | ---- | ---- | ---- | ---- | ---- | ---- | ---- | ---- | ---- | ---- | ---- | 1100 | 18 | 5 | argon | alumina boat | ---- | ---- | ---- | ---- | ---- | ---- | 0.21 - 0.36 | ---- | tetragonal, cubic | ----
Y+YbSZ (5% Y + Yb) aerogel @ 1100C | Hurwitz et al. | Phase development and pore stability of yttria- and ytterbia-stabilized zirconia aerogels | 2020 | 29 | 0 | sol-gel | ---- | zirconyl chloride octahydrate | 1.2 | yttrium(III) chloride hexahydrate, ytterbium(III) chloride hexahydrate | 0.063 | ethanol | ---- | water | ---- | ---- | ---- | ---- | ---- | ---- | propylene oxide | ---- | ---- | ---- | ---- | ---- | 20 | 24 | ethanol | 1 | 5 - 7 | ---- | ---- | ---- | ---- | ---- | ---- | ---- | ---- | ---- | ---- | ---- | ---- | ---- | Different concentrations of Y/Yb | supercritical drying | carbon dioxide | ---- | ---- | ---- | ---- | ---- | ---- | ---- | ---- | ---- | ---- | ---- | 1100 | 18 | 5 | argon | alumina boat | ---- | ---- | ---- | ---- | ---- | ---- | 0.21 - 0.36 | ---- | tetragonal, cubic | ----
Y+YbSZ (10% Y + Yb) aerogel @ 1100C | Hurwitz et al. | Phase development and pore stability of yttria- and ytterbia-stabilized zirconia aerogels | 2020 | 29 | 0 | sol-gel | ---- | zirconyl chloride octahydrate | 1.14 | yttrium(III) chloride hexahydrate, ytterbium(III) chloride hexahydrate | 0.126 | ethanol | ---- | water | ---- | ---- | ---- | ---- | ---- | ---- | propylene oxide | ---- | ---- | ---- | ---- | ---- | 20 | 24 | ethanol | 1 | 5 - 7 | ---- | ---- | ---- | ---- | ---- | ---- | ---- | ---- | ---- | ---- | ---- | ---- | ---- | Different concentrations of Y/Yb | supercritical drying | carbon dioxide | ---- | ---- | ---- | ---- | ---- | ---- | ---- | ---- | ---- | ---- | ---- | 1100 | 18 | 5 | argon | alumina boat | ---- | ---- | ---- | ---- | ---- | ---- | 0.21 - 0.36 | ---- | tetragonal, cubic | ----
Y+YbSZ (15% Y + Yb) aerogel @ 1100C | Hurwitz et al. | Phase development and pore stability of yttria- and ytterbia-stabilized zirconia aerogels | 2020 | 29 | 0 | sol-gel | ---- | zirconyl chloride octahydrate | 1.07 | yttrium(III) chloride hexahydrate, ytterbium(III) chloride hexahydrate | 0.189 | ethanol | ---- | water | ---- | ---- | ---- | ---- | ---- | ---- | propylene oxide | ---- | ---- | ---- | ---- | ---- | 20 | 24 | ethanol | 1 | 5 - 7 | ---- | ---- | ---- | ---- | ---- | ---- | ---- | ---- | ---- | ---- | ---- | ---- | ---- | Different concentrations of Y/Yb | supercritical drying | carbon dioxide | ---- | ---- | ---- | ---- | ---- | ---- | ---- | ---- | ---- | ---- | ---- | 1100 | 18 | 5 | argon | alumina boat | ---- | ---- | ---- | ---- | ---- | ---- | 0.21 - 0.36 | ---- | tetragonal, cubic | ----
Y+YbSZ (20% Y + Yb) aerogel @ 1100C | Hurwitz et al. | Phase development and pore stability of yttria- and ytterbia-stabilized zirconia aerogels | 2020 | 29 | 0 | sol-gel | ---- | zirconyl chloride octahydrate | 1.01 | yttrium(III) chloride hexahydrate, ytterbium(III) chloride hexahydrate | 0.253 | ethanol | ---- | water | ---- | ---- | ---- | ---- | ---- | ---- | propylene oxide | ---- | ---- | ---- | ---- | ---- | 20 | 24 | ethanol | 1 | 5 - 7 | ---- | ---- | ---- | ---- | ---- | ---- | ---- | ---- | ---- | ---- | ---- | ---- | ---- | Different concentrations of Y/Yb | supercritical drying | carbon dioxide | ---- | ---- | ---- | ---- | ---- | ---- | ---- | ---- | ---- | ---- | ---- | 1100 | 18 | 5 | argon | alumina boat | ---- | ---- | ---- | ---- | ---- | ---- | 0.21 - 0.36 | ---- | tetragonal, cubic | ----
YSZ (5% Y) aerogel @ 1200C | Hurwitz et al. | Phase development and pore stability of yttria- and ytterbia-stabilized zirconia aerogels | 2020 | 29 | 0 | sol-gel | ---- | zirconyl chloride octahydrate | 1.2 | yttrium(III) chloride hexahydrate | 0.063 | ethanol | ---- | water | ---- | ---- | ---- | ---- | ---- | ---- | propylene oxide | ---- | ---- | ---- | ---- | ---- | 20 | 24 | ethanol | 1 | 5 - 7 | ---- | ---- | ---- | ---- | ---- | ---- | ---- | ---- | ---- | ---- | ---- | ---- | ---- | Different concentrations of Y/Yb | supercritical drying | carbon dioxide | ---- | ---- | ---- | ---- | ---- | ---- | ---- | ---- | ---- | ---- | ---- | 1200 | 18 | 5 | argon | alumina boat | sintering | ---- | ---- | ---- | ---- | ---- | 0.21 - 0.36 | ---- | monoclinic | ----
YSZ (10% Y) aerogel @ 1200C | Hurwitz et al. | Phase development and pore stability of yttria- and ytterbia-stabilized zirconia aerogels | 2020 | 29 | 0 | sol-gel | ---- | zirconyl chloride octahydrate | 1.14 | yttrium(III) chloride hexahydrate | 0.126 | ethanol | ---- | water | ---- | ---- | ---- | ---- | ---- | ---- | propylene oxide | ---- | ---- | ---- | ---- | ---- | 20 | 24 | ethanol | 1 | 5 - 7 | ---- | ---- | ---- | ---- | ---- | ---- | ---- | ---- | ---- | ---- | ---- | ---- | ---- | Different concentrations of Y/Yb | supercritical drying | carbon dioxide | ---- | ---- | ---- | ---- | ---- | ---- | ---- | ---- | ---- | ---- | ---- | 1200 | 18 | 5 | argon | alumina boat | sintering | ---- | ---- | ---- | ---- | ---- | 0.21 - 0.36 | ---- | monoclinic | ----
YSZ (15% Y) aerogel @ 1200C | Hurwitz et al. | Phase development and pore stability of yttria- and ytterbia-stabilized zirconia aerogels | 2020 | 29 | 0 | sol-gel | ---- | zirconyl chloride octahydrate | 1.07 | yttrium(III) chloride hexahydrate | 0.189 | ethanol | ---- | water | ---- | ---- | ---- | ---- | ---- | ---- | propylene oxide | ---- | ---- | ---- | ---- | ---- | 20 | 24 | ethanol | 1 | 5 - 7 | ---- | ---- | ---- | ---- | ---- | ---- | ---- | ---- | ---- | ---- | ---- | ---- | ---- | Different concentrations of Y/Yb | supercritical drying | carbon dioxide | ---- | ---- | ---- | ---- | ---- | ---- | ---- | ---- | ---- | ---- | ---- | 1200 | 18 | 5 | argon | alumina boat | sintering | ---- | ---- | ---- | ---- | ---- | 0.21 - 0.36 | ---- | monoclinic | ----
YSZ (20% Y) aerogel @ 1200C | Hurwitz et al. | Phase development and pore stability of yttria- and ytterbia-stabilized zirconia aerogels | 2020 | 29 | 0 | sol-gel | ---- | zirconyl chloride octahydrate | 1.01 | yttrium(III) chloride hexahydrate | 0.253 | ethanol | ---- | water | ---- | ---- | ---- | ---- | ---- | ---- | propylene oxide | ---- | ---- | ---- | ---- | ---- | 20 | 24 | ethanol | 1 | 5 - 7 | ---- | ---- | ---- | ---- | ---- | ---- | ---- | ---- | ---- | ---- | ---- | ---- | ---- | Different concentrations of Y/Yb | supercritical drying | carbon dioxide | ---- | ---- | ---- | ---- | ---- | ---- | ---- | ---- | ---- | ---- | ---- | 1200 | 18 | 5 | argon | alumina boat | sintering | ---- | ---- | ---- | ---- | ---- | 0.21 - 0.36 | ---- | monoclinic | ----
YbSZ (5% Yb) aerogel @ 1200C | Hurwitz et al. | Phase development and pore stability of yttria- and ytterbia-stabilized zirconia aerogels | 2020 | 29 | 0 | sol-gel | ---- | zirconyl chloride octahydrate | 1.2 | ytterbium(III) chloride hexahydrate | 0.063 | ethanol | ---- | water | ---- | ---- | ---- | ---- | ---- | ---- | propylene oxide | ---- | ---- | ---- | ---- | ---- | 20 | 24 | ethanol | 1 | 5 - 7 | ---- | ---- | ---- | ---- | ---- | ---- | ---- | ---- | ---- | ---- | ---- | ---- | ---- | Different concentrations of Y/Yb | supercritical drying | carbon dioxide | ---- | ---- | ---- | ---- | ---- | ---- | ---- | ---- | ---- | ---- | ---- | 1200 | 18 | 5 | argon | alumina boat | ---- | ---- | ---- | ---- | ---- | ---- | 0.21 - 0.36 | ---- | monoclinic | ----
YbSZ (10% Yb) aerogel @ 1200C | Hurwitz et al. | Phase development and pore stability of yttria- and ytterbia-stabilized zirconia aerogels | 2020 | 29 | 0 | sol-gel | ---- | zirconyl chloride octahydrate | 1.14 | ytterbium(III) chloride hexahydrate | 0.126 | ethanol | ---- | water | ---- | ---- | ---- | ---- | ---- | ---- | propylene oxide | ---- | ---- | ---- | ---- | ---- | 20 | 24 | ethanol | 1 | 5 - 7 | ---- | ---- | ---- | ---- | ---- | ---- | ---- | ---- | ---- | ---- | ---- | ---- | ---- | Different concentrations of Y/Yb | supercritical drying | carbon dioxide | ---- | ---- | ---- | ---- | ---- | ---- | ---- | ---- | ---- | ---- | ---- | 1200 | 18 | 5 | argon | alumina boat | ---- | ---- | ---- | ---- | ---- | ---- | 0.21 - 0.36 | ---- | tetragonal | ----
YbSZ (15% Yb) aerogel @ 1200C | Hurwitz et al. | Phase development and pore stability of yttria- and ytterbia-stabilized zirconia aerogels | 2020 | 29 | 0 | sol-gel | ---- | zirconyl chloride octahydrate | 1.07 | ytterbium(III) chloride hexahydrate | 0.189 | ethanol | ---- | water | ---- | ---- | ---- | ---- | ---- | ---- | propylene oxide | ---- | ---- | ---- | ---- | ---- | 20 | 24 | ethanol | 1 | 5 - 7 | ---- | ---- | ---- | ---- | ---- | ---- | ---- | ---- | ---- | ---- | ---- | ---- | ---- | Different concentrations of Y/Yb | supercritical drying | carbon dioxide | ---- | ---- | ---- | ---- | ---- | ---- | ---- | ---- | ---- | ---- | ---- | 1200 | 18 | 5 | argon | alumina boat | ---- | ---- | ---- | ---- | ---- | ---- | 0.21 - 0.36 | ---- | monoclinic | ----
YbSZ (20% Yb) aerogel @ 1200C | Hurwitz et al. | Phase development and pore stability of yttria- and ytterbia-stabilized zirconia aerogels | 2020 | 29 | 0 | sol-gel | ---- | zirconyl chloride octahydrate | 1.01 | ytterbium(III) chloride hexahydrate | 0.253 | ethanol | ---- | water | ---- | ---- | ---- | ---- | ---- | ---- | propylene oxide | ---- | ---- | ---- | ---- | ---- | 20 | 24 | ethanol | 1 | 5 - 7 | ---- | ---- | ---- | ---- | ---- | ---- | ---- | ---- | ---- | ---- | ---- | ---- | ---- | Different concentrations of Y/Yb | supercritical drying | carbon dioxide | ---- | ---- | ---- | ---- | ---- | ---- | ---- | ---- | ---- | ---- | ---- | 1200 | 18 | 5 | argon | alumina boat | ---- | ---- | ---- | ---- | ---- | ---- | 0.21 - 0.36 | ---- | monoclinic | ----
Y+YbSZ (5% Y + Yb) aerogel @ 1200C | Hurwitz et al. | Phase development and pore stability of yttria- and ytterbia-stabilized zirconia aerogels | 2020 | 29 | 0 | sol-gel | ---- | zirconyl chloride octahydrate | 1.2 | yttrium(III) chloride hexahydrate, ytterbium(III) chloride hexahydrate | 0.063 | ethanol | ---- | water | ---- | ---- | ---- | ---- | ---- | ---- | propylene oxide | ---- | ---- | ---- | ---- | ---- | 20 | 24 | ethanol | 1 | 5 - 7 | ---- | ---- | ---- | ---- | ---- | ---- | ---- | ---- | ---- | ---- | ---- | ---- | ---- | Different concentrations of Y/Yb | supercritical drying | carbon dioxide | ---- | ---- | ---- | ---- | ---- | ---- | ---- | ---- | ---- | ---- | ---- | 1200 | 18 | 5 | argon | alumina boat | ---- | ---- | ---- | ---- | ---- | ---- | 0.21 - 0.36 | ---- | monoclinic | ----
Y+YbSZ (10% Y + Yb) aerogel @ 1200C | Hurwitz et al. | Phase development and pore stability of yttria- and ytterbia-stabilized zirconia aerogels | 2020 | 29 | 0 | sol-gel | ---- | zirconyl chloride octahydrate | 1.14 | yttrium(III) chloride hexahydrate, ytterbium(III) chloride hexahydrate | 0.126 | ethanol | ---- | water | ---- | ---- | ---- | ---- | ---- | ---- | propylene oxide | ---- | ---- | ---- | ---- | ---- | 20 | 24 | ethanol | 1 | 5 - 7 | ---- | ---- | ---- | ---- | ---- | ---- | ---- | ---- | ---- | ---- | ---- | ---- | ---- | Different concentrations of Y/Yb | supercritical drying | carbon dioxide | ---- | ---- | ---- | ---- | ---- | ---- | ---- | ---- | ---- | ---- | ---- | 1200 | 18 | 5 | argon | alumina boat | ---- | ---- | ---- | ---- | ---- | ---- | 0.21 - 0.36 | ---- | tetragonal | ----
Y+YbSZ (15% Y + Yb) aerogel @ 1200C | Hurwitz et al. | Phase development and pore stability of yttria- and ytterbia-stabilized zirconia aerogels | 2020 | 29 | 0 | sol-gel | ---- | zirconyl chloride octahydrate | 1.07 | yttrium(III) chloride hexahydrate, ytterbium(III) chloride hexahydrate | 0.189 | ethanol | ---- | water | ---- | ---- | ---- | ---- | ---- | ---- | propylene oxide | ---- | ---- | ---- | ---- | ---- | 20 | 24 | ethanol | 1 | 5 - 7 | ---- | ---- | ---- | ---- | ---- | ---- | ---- | ---- | ---- | ---- | ---- | ---- | ---- | Different concentrations of Y/Yb | supercritical drying | carbon dioxide | ---- | ---- | ---- | ---- | ---- | ---- | ---- | ---- | ---- | ---- | ---- | 1200 | 18 | 5 | argon | alumina boat | ---- | ---- | ---- | ---- | ---- | ---- | 0.21 - 0.36 | ---- | monoclinic | ----
Y+YbSZ (20% Y + Yb) aerogel @ 1200C | Hurwitz et al. | Phase development and pore stability of yttria- and ytterbia-stabilized zirconia aerogels | 2020 | 29 | 0 | sol-gel | ---- | zirconyl chloride octahydrate | 1.01 | yttrium(III) chloride hexahydrate, ytterbium(III) chloride hexahydrate | 0.253 | ethanol | ---- | water | ---- | ---- | ---- | ---- | ---- | ---- | propylene oxide | ---- | ---- | ---- | ---- | ---- | 20 | 24 | ethanol | 1 | 5 - 7 | ---- | ---- | ---- | ---- | ---- | ---- | ---- | ---- | ---- | ---- | ---- | ---- | ---- | Different concentrations of Y/Yb | supercritical drying | carbon dioxide | ---- | ---- | ---- | ---- | ---- | ---- | ---- | ---- | ---- | ---- | ---- | 1200 | 18 | 5 | argon | alumina boat | ---- | ---- | ---- | ---- | ---- | ---- | 0.21 - 0.36 | ---- | monoclinic | ----
Zirconia aerogels, annealed 400C | Jung et al. | Effect of cationic and non-ionic surfactants on the microstructure of ambient pressure dried zirconia aerogel | 2017 | 30 | 4 | sol-gel | ---- | zirconium(IV) propoxide | ---- | ---- | ---- | n-propanol | ---- | water | hexane | ---- | hexamethyldisilazane | ---- | ---- | ---- | acetic acid |  | ---- | ---- | ---- | ---- | 50 | 24 | ---- | ---- | ---- | ---- | ---- | ---- | ---- | ---- | ---- | ---- | ---- | ---- | ---- | ---- | ---- | ---- | Gels modified with 10 vol% HMDS to reduce capillary force & shrinkage | ambient pressure drying | ---- | 50 | ---- | 0.101 | 1 | ---- | 150 | ---- | ---- | 2 | ---- | 50 than 150 for 1 than 2 hrs | 400 | 240 | 1 | ---- | to remove surfactants | ---- | ---- | 0.088 | 20.6 | ---- | 17.2 | 1 - 1.7 | ---- | ---- | Mass density reported; final properties for aerogels annealed at 400C
Zirconia aerogel @ 480C | Jung et al. | Effect of cationic and non-ionic surfactants on the microstructure of ambient pressure dried zirconia aerogel | 2017 | 30 | 4 | sol-gel | ---- | zirconium(IV) propoxide | ---- | ---- | ---- | n-propanol | ---- | water | hexane | ---- | hexamethyldisilazane | ---- | ---- | ---- | acetic acid |  | ---- | ---- | ---- | ---- | 50 | 24 | ---- | ---- | ---- | ---- | ---- | ---- | ---- | ---- | ---- | ---- | ---- | ---- | ---- | ---- | ---- | ---- | Gels modified with 10 vol% HMDS to reduce capillary force & shrinkage | ambient pressure drying | ---- | 50 | ---- | 0.101 | 1 | ---- | 150 | ---- | ---- | 2 | ---- | 50 than 150 for 1 than 2 hrs | 480 | ---- | ---- | ---- | ---- | ---- | ---- | ---- | ---- | ---- | ---- | ---- | ---- | tetragonal | ----
Zirconia aerogelsw/ CTAB, annealed 400C | Jung et al. | Effect of cationic and non-ionic surfactants on the microstructure of ambient pressure dried zirconia aerogel | 2017 | 30 | 4 | sol-gel | ---- | zirconium(IV) propoxide | ---- | ---- | ---- | n-propanol | ---- | water | hexane | ---- | hexamethyldisilazane | ---- | cetyltrimethylammonium bromide | 0.01 | acetic acid |  | ---- | ---- | ---- | ---- | 50 | 24 | ---- | ---- | ---- | ---- | ---- | ---- | ---- | ---- | ---- | ---- | ---- | ---- | ---- | ---- | ---- | ---- | Gels modified with 10 vol% HMDS to reduce capillary force & shrinkage | ambient pressure drying | ---- | 50 | ---- | 0.101 | 1 | ---- | 150 | ---- | ---- | 2 | ---- | 50 than 150 for 1 than 2 hrs | 400 | 240 | 1 | ---- | to remove surfactants | ---- | ---- | 0.133 | 15.3 | ---- | 32.5 | 1 - 1.7 | ---- | tetragonal | Mass density reported; final properties for aerogels annealed at 400C
Zirconia aerogels w/Brij S10, annealed 400C | Jung et al. | Effect of cationic and non-ionic surfactants on the microstructure of ambient pressure dried zirconia aerogel | 2017 | 30 | 4 | sol-gel | ---- | zirconium(IV) propoxide | ---- | ---- | ---- | n-propanol | ---- | water | hexane | ---- | hexamethyldisilazane | ---- | brij S10 | 0.01 | acetic acid |  | ---- | ---- | ---- | ---- | 50 | 24 | ---- | ---- | ---- | ---- | ---- | ---- | ---- | ---- | ---- | ---- | ---- | ---- | ---- | ---- | ---- | ---- | Gels modified with 10 vol% HMDS to reduce capillary force & shrinkage | ambient pressure drying | ---- | 50 | ---- | 0.101 | 1 | ---- | 150 | ---- | ---- | 2 | ---- | 50 than 150 for 1 than 2 hrs | 400 | 240 | 1 | ---- | to remove surfactants | ---- | ---- | 0.117 | 20.4 | ---- | 23 | 1 - 1.7 | ---- | tetragonal | Mass density reported; final properties for aerogels annealed at 400C
Zirconia aerogels w/ P-123, annealed 400C | Jung et al. | Effect of cationic and non-ionic surfactants on the microstructure of ambient pressure dried zirconia aerogel | 2017 | 30 | 4 | sol-gel | ---- | zirconium(IV) propoxide | ---- | ---- | ---- | n-propanol | ---- | water | hexane | ---- | hexamethyldisilazane | ---- | pluronic P-123 | 0.01 | acetic acid |  | ---- | ---- | ---- | ---- | 50 | 24 | ---- | ---- | ---- | ---- | ---- | ---- | ---- | ---- | ---- | ---- | ---- | ---- | ---- | ---- | ---- | ---- | Gels modified with 10 vol% HMDS to reduce capillary force & shrinkage | ambient pressure drying | ---- | 50 | ---- | 0.101 | 1 | ---- | 150 | ---- | ---- | 2 | ---- | 50 than 150 for 1 than 2 hrs | 400 | 240 | 1 | ---- | to remove surfactants | ---- | ---- | 0.124 | 22.9 | ---- | 23.3 | 1 - 1.7 | ---- | tetragonal | Mass density reported; final properties for aerogels annealed at 400C
Zirconia aerogels w/ P-123 @ 650 C | Jung et al. | Effect of cationic and non-ionic surfactants on the microstructure of ambient pressure dried zirconia aerogel | 2017 | 30 | 4 | sol-gel | ---- | zirconium(IV) propoxide | ---- | ---- | ---- | n-propanol | ---- | water | hexane | ---- | hexamethyldisilazane | ---- | pluronic P-123 | 0.01 | acetic acid |  | ---- | ---- | ---- | ---- | 50 | 24 | ---- | ---- | ---- | ---- | ---- | ---- | ---- | ---- | ---- | ---- | ---- | ---- | ---- | ---- | ---- | ---- | Gels modified with 10 vol% HMDS to reduce capillary force & shrinkage | ambient pressure drying | ---- | 50 | ---- | 0.101 | 1 | ---- | 150 | ---- | ---- | 2 | ---- | 50 than 150 for 1 than 2 hrs | 650 | ---- | ---- | ---- | ---- | ---- | ---- | ---- | ---- | ---- | ---- | ---- | ---- | monoclinic | ----
Zirconia aerogel, LAA2, as-dried | Wang et al. | The investigation of an organic acid assisted sol–gel method for preparing monolithic zirconia aerogels | 2018 | 43 | 8 | sol-gel | ---- | zirconyl chloride octahydrate | 0.45 | ---- | ---- | ethanol | ---- | ---- | hydrochloric acid | ---- | ---- | ---- | ---- | ---- | l-aspartic acid | 0.025 | ---- | 60 | ---- | 80 | ---- | ---- | ethanol | 1 | 0.083 | 60 | ethanol | 1 | 2 | 40 | ---- | ---- | ---- | ---- | ---- | ---- | ---- | ---- | Glassware was preheated to 60C for gelation | supercritical drying | ethanol | 260 | ---- | 7 | ---- | ---- | ---- | ---- | ---- | ---- | ---- | 300 mL of EtOH and ~20 mL wet gel | ---- | ---- | ---- | ---- | as-dried | macroporous, mesoporous | ---- | ---- | ---- | ---- | ---- | ---- | ---- | tetragonal | ----
Zirconia aerogel, LAA2 @ 350C | Wang et al. | The investigation of an organic acid assisted sol–gel method for preparing monolithic zirconia aerogels | 2018 | 43 | 8 | sol-gel | ---- | zirconyl chloride octahydrate | 0.45 | ---- | ---- | ethanol | ---- | ---- | hydrochloric acid | ---- | ---- | ---- | ---- | ---- | l-aspartic acid | 0.025 | ---- | 60 | ---- | 80 | ---- | ---- | ethanol | 1 | 0.083 | 60 | ethanol | 1 | 2 | 40 | ---- | ---- | ---- | ---- | ---- | ---- | ---- | ---- | Glassware was preheated to 60C for gelation | supercritical drying | ethanol | 260 | ---- | 7 | ---- | ---- | ---- | ---- | ---- | ---- | ---- | 300 mL of EtOH and ~20 mL wet gel | 350 | ---- | ---- | ---- | ---- | macroporous, mesoporous | ---- | ---- | ---- | ---- | ---- | ---- | ---- | tetragonal | ----
Zirconia aerogel, LAA2 @ 450C | Wang et al. | The investigation of an organic acid assisted sol–gel method for preparing monolithic zirconia aerogels | 2018 | 43 | 8 | sol-gel | ---- | zirconyl chloride octahydrate | 0.45 | ---- | ---- | ethanol | ---- | ---- | hydrochloric acid | ---- | ---- | ---- | ---- | ---- | l-aspartic acid | 0.025 | ---- | 60 | ---- | 80 | ---- | ---- | ethanol | 1 | 0.083 | 60 | ethanol | 1 | 2 | 40 | ---- | ---- | ---- | ---- | ---- | ---- | ---- | ---- | Glassware was preheated to 60C for gelation | supercritical drying | ethanol | 260 | ---- | 7 | ---- | ---- | ---- | ---- | ---- | ---- | ---- | 300 mL of EtOH and ~20 mL wet gel | 450 | ---- | ---- | ---- | ---- | macroporous, mesoporous | ---- | ---- | ---- | ---- | ---- | ---- | ---- | tetragonal, monoclinic | ----
Zirconia aerogel, LAA2 @ 600C | Wang et al. | The investigation of an organic acid assisted sol–gel method for preparing monolithic zirconia aerogels | 2018 | 43 | 8 | sol-gel | ---- | zirconyl chloride octahydrate | 0.45 | ---- | ---- | ethanol | ---- | ---- | hydrochloric acid | ---- | ---- | ---- | ---- | ---- | l-aspartic acid | 0.025 | ---- | 60 | ---- | 80 | ---- | ---- | ethanol | 1 | 0.083 | 60 | ethanol | 1 | 2 | 40 | ---- | ---- | ---- | ---- | ---- | ---- | ---- | ---- | Glassware was preheated to 60C for gelation | supercritical drying | ethanol | 260 | ---- | 7 | ---- | ---- | ---- | ---- | ---- | ---- | ---- | 300 mL of EtOH and ~20 mL wet gel | 600 | ---- | ---- | ---- | ---- | macroporous, mesoporous | ---- | ---- | ---- | ---- | ---- | ---- | ---- | tetragonal, monoclinic | ----
Zirconia aerogel, LAA4, as-dried | Wang et al. | The investigation of an organic acid assisted sol–gel method for preparing monolithic zirconia aerogels | 2018 | 43 | 8 | sol-gel | ---- | zirconyl chloride octahydrate | 0.43 | ---- | ---- | ethanol | ---- | ---- | hydrochloric acid | ---- | ---- | ---- | ---- | ---- | l-aspartic acid | 0.05 | ---- | 60 | ---- | 10 | ---- | ---- | ethanol | 1 | 0.083 | 60 | ethanol | 1 | 2 | 40 | ---- | ---- | ---- | ---- | ---- | ---- | ---- | ---- | Glassware was preheated to 60C for gelation | supercritical drying | ethanol | 260 | ---- | 7 | ---- | ---- | ---- | ---- | ---- | ---- | ---- | 300 mL of EtOH and ~20 mL wet gel | ---- | ---- | ---- | ---- | as-dried | macroporous, mesoporous | ---- | 1.676 | < 10 | ---- | 221 | ---- | ---- | tetragonal | ----
Zirconia aerogel, LAA4 @ 350C | Wang et al. | The investigation of an organic acid assisted sol–gel method for preparing monolithic zirconia aerogels | 2018 | 43 | 8 | sol-gel | ---- | zirconyl chloride octahydrate | 0.43 | ---- | ---- | ethanol | ---- | ---- | hydrochloric acid | ---- | ---- | ---- | ---- | ---- | l-aspartic acid | 0.05 | ---- | 60 | ---- | 10 | ---- | ---- | ethanol | 1 | 0.083 | 60 | ethanol | 1 | 2 | 40 | ---- | ---- | ---- | ---- | ---- | ---- | ---- | ---- | Glassware was preheated to 60C for gelation | supercritical drying | ethanol | 260 | ---- | 7 | ---- | ---- | ---- | ---- | ---- | ---- | ---- | 300 mL of EtOH and ~20 mL wet gel | 350 | ---- | ---- | ---- | ---- | macroporous, mesoporous | ---- | ---- | ---- | ---- | ---- | ---- | ---- | tetragonal | ----
Zirconia aerogel, LAA4 @ 450C | Wang et al. | The investigation of an organic acid assisted sol–gel method for preparing monolithic zirconia aerogels | 2018 | 43 | 8 | sol-gel | ---- | zirconyl chloride octahydrate | 0.43 | ---- | ---- | ethanol | ---- | ---- | hydrochloric acid | ---- | ---- | ---- | ---- | ---- | l-aspartic acid | 0.05 | ---- | 60 | ---- | 10 | ---- | ---- | ethanol | 1 | 0.083 | 60 | ethanol | 1 | 2 | 40 | ---- | ---- | ---- | ---- | ---- | ---- | ---- | ---- | Glassware was preheated to 60C for gelation | supercritical drying | ethanol | 260 | ---- | 7 | ---- | ---- | ---- | ---- | ---- | ---- | ---- | 300 mL of EtOH and ~20 mL wet gel | 450 | ---- | ---- | ---- | ---- | macroporous, mesoporous | ---- | ---- | ---- | ---- | ---- | ---- | ---- | tetragonal, monoclinic | ----
Zirconia aerogel, LAA4 @ 600C | Wang et al. | The investigation of an organic acid assisted sol–gel method for preparing monolithic zirconia aerogels | 2018 | 43 | 8 | sol-gel | ---- | zirconyl chloride octahydrate | 0.43 | ---- | ---- | ethanol | ---- | ---- | hydrochloric acid | ---- | ---- | ---- | ---- | ---- | l-aspartic acid | 0.05 | ---- | 60 | ---- | 10 | ---- | ---- | ethanol | 1 | 0.083 | 60 | ethanol | 1 | 2 | 40 | ---- | ---- | ---- | ---- | ---- | ---- | ---- | ---- | Glassware was preheated to 60C for gelation | supercritical drying | ethanol | 260 | ---- | 7 | ---- | ---- | ---- | ---- | ---- | ---- | ---- | 300 mL of EtOH and ~20 mL wet gel | 600 | ---- | ---- | ---- | ---- | macroporous, mesoporous | ---- | ---- | ---- | ---- | ---- | ---- | ---- | tetragonal, monoclinic | ----
Zirconia aerogel, LAA6, as-dried | Wang et al. | The investigation of an organic acid assisted sol–gel method for preparing monolithic zirconia aerogels | 2018 | 43 | 8 | sol-gel | ---- | zirconyl chloride octahydrate | 0.42 | ---- | ---- | ethanol | ---- | ---- | hydrochloric acid | ---- | ---- | ---- | ---- | ---- | l-aspartic acid | 0.072 | ---- | 60 | ---- | 7 | ---- | ---- | ethanol | 1 | 0.083 | 60 | ethanol | 1 | 2 | 40 | ---- | ---- | ---- | ---- | ---- | ---- | ---- | ---- | Glassware was preheated to 60C for gelation | supercritical drying | ethanol | 260 | ---- | 7 | ---- | ---- | ---- | ---- | ---- | ---- | ---- | 300 mL of EtOH and ~20 mL wet gel | ---- | ---- | ---- | ---- | as-dried | macroporous, mesoporous | ---- | 1.811 | < 10 | ---- | 236 | ---- | ---- | tetragonal | ----
Zirconia aerogel, LAA6 @ 350C | Wang et al. | The investigation of an organic acid assisted sol–gel method for preparing monolithic zirconia aerogels | 2018 | 43 | 8 | sol-gel | ---- | zirconyl chloride octahydrate | 0.42 | ---- | ---- | ethanol | ---- | ---- | hydrochloric acid | ---- | ---- | ---- | ---- | ---- | l-aspartic acid | 0.072 | ---- | 60 | ---- | 7 | ---- | ---- | ethanol | 1 | 0.083 | 60 | ethanol | 1 | 2 | 40 | ---- | ---- | ---- | ---- | ---- | ---- | ---- | ---- | Glassware was preheated to 60C for gelation | supercritical drying | ethanol | 260 | ---- | 7 | ---- | ---- | ---- | ---- | ---- | ---- | ---- | 300 mL of EtOH and ~20 mL wet gel | 350 | ---- | ---- | ---- | ---- | macroporous, mesoporous | ---- | ---- | ---- | ---- | ---- | ---- | ---- | tetragonal | ----
Zirconia aerogel, LAA6 @ 450C | Wang et al. | The investigation of an organic acid assisted sol–gel method for preparing monolithic zirconia aerogels | 2018 | 43 | 8 | sol-gel | ---- | zirconyl chloride octahydrate | 0.42 | ---- | ---- | ethanol | ---- | ---- | hydrochloric acid | ---- | ---- | ---- | ---- | ---- | l-aspartic acid | 0.072 | ---- | 60 | ---- | 7 | ---- | ---- | ethanol | 1 | 0.083 | 60 | ethanol | 1 | 2 | 40 | ---- | ---- | ---- | ---- | ---- | ---- | ---- | ---- | Glassware was preheated to 60C for gelation | supercritical drying | ethanol | 260 | ---- | 7 | ---- | ---- | ---- | ---- | ---- | ---- | ---- | 300 mL of EtOH and ~20 mL wet gel | 450 | ---- | ---- | ---- | ---- | macroporous, mesoporous | ---- | ---- | ---- | ---- | ---- | ---- | ---- | tetragonal, monoclinic | ----
Zirconia aerogel, LAA6 @ 600C | Wang et al. | The investigation of an organic acid assisted sol–gel method for preparing monolithic zirconia aerogels | 2018 | 43 | 8 | sol-gel | ---- | zirconyl chloride octahydrate | 0.42 | ---- | ---- | ethanol | ---- | ---- | hydrochloric acid | ---- | ---- | ---- | ---- | ---- | l-aspartic acid | 0.072 | ---- | 60 | ---- | 7 | ---- | ---- | ethanol | 1 | 0.083 | 60 | ethanol | 1 | 2 | 40 | ---- | ---- | ---- | ---- | ---- | ---- | ---- | ---- | Glassware was preheated to 60C for gelation | supercritical drying | ethanol | 260 | ---- | 7 | ---- | ---- | ---- | ---- | ---- | ---- | ---- | 300 mL of EtOH and ~20 mL wet gel | 600 | ---- | ---- | ---- | ---- | macroporous, mesoporous | ---- | ---- | ---- | 15 | ---- | ---- | ---- | tetragonal, monoclinic | ----
Zirconia aerogel, LAA7.5, as-dried | Wang et al. | The investigation of an organic acid assisted sol–gel method for preparing monolithic zirconia aerogels | 2018 | 43 | 8 | sol-gel | ---- | zirconyl chloride octahydrate | 0.41 | ---- | ---- | ethanol | ---- | ---- | hydrochloric acid | ---- | ---- | ---- | ---- | ---- | l-aspartic acid | 0.089 | ---- | 60 | ---- | 1 | ---- | ---- | ethanol | 1 | 0.083 | 60 | ethanol | 1 | 2 | 40 | ---- | ---- | ---- | ---- | ---- | ---- | ---- | ---- | Glassware was preheated to 60C for gelation | supercritical drying | ethanol | 260 | ---- | 7 | ---- | ---- | ---- | ---- | ---- | ---- | ---- | 300 mL of EtOH and ~20 mL wet gel | ---- | ---- | ---- | ---- | as-dried | macroporous, mesoporous | ---- | ---- | ---- | ---- | ---- | ---- | ---- | tetragonal | ----
Zirconia aerogel, LAA7.5 @ 350C | Wang et al. | The investigation of an organic acid assisted sol–gel method for preparing monolithic zirconia aerogels | 2018 | 43 | 8 | sol-gel | ---- | zirconyl chloride octahydrate | 0.41 | ---- | ---- | ethanol | ---- | ---- | hydrochloric acid | ---- | ---- | ---- | ---- | ---- | l-aspartic acid | 0.089 | ---- | 60 | ---- | 1 | ---- | ---- | ethanol | 1 | 0.083 | 60 | ethanol | 1 | 2 | 40 | ---- | ---- | ---- | ---- | ---- | ---- | ---- | ---- | Glassware was preheated to 60C for gelation | supercritical drying | ethanol | 260 | ---- | 7 | ---- | ---- | ---- | ---- | ---- | ---- | ---- | 300 mL of EtOH and ~20 mL wet gel | 350 | ---- | ---- | ---- | ---- | macroporous, mesoporous | ---- | ---- | ---- | ---- | ---- | ---- | ---- | tetragonal | ----
Zirconia aerogel, LAA7.5@ 450C | Wang et al. | The investigation of an organic acid assisted sol–gel method for preparing monolithic zirconia aerogels | 2018 | 43 | 8 | sol-gel | ---- | zirconyl chloride octahydrate | 0.41 | ---- | ---- | ethanol | ---- | ---- | hydrochloric acid | ---- | ---- | ---- | ---- | ---- | l-aspartic acid | 0.089 | ---- | 60 | ---- | 1 | ---- | ---- | ethanol | 1 | 0.083 | 60 | ethanol | 1 | 2 | 40 | ---- | ---- | ---- | ---- | ---- | ---- | ---- | ---- | Glassware was preheated to 60C for gelation | supercritical drying | ethanol | 260 | ---- | 7 | ---- | ---- | ---- | ---- | ---- | ---- | ---- | 300 mL of EtOH and ~20 mL wet gel | 450 | ---- | ---- | ---- | ---- | macroporous, mesoporous | ---- | ---- | ---- | ---- | ---- | ---- | ---- | tetragonal, monoclinic | ----
Zirconia aerogel, LAA7.5 @ 600C | Wang et al. | The investigation of an organic acid assisted sol–gel method for preparing monolithic zirconia aerogels | 2018 | 43 | 8 | sol-gel | ---- | zirconyl chloride octahydrate | 0.41 | ---- | ---- | ethanol | ---- | ---- | hydrochloric acid | ---- | ---- | ---- | ---- | ---- | l-aspartic acid | 0.089 | ---- | 60 | ---- | 1 | ---- | ---- | ethanol | 1 | 0.083 | 60 | ethanol | 1 | 2 | 40 | ---- | ---- | ---- | ---- | ---- | ---- | ---- | ---- | Glassware was preheated to 60C for gelation | supercritical drying | ethanol | 260 | ---- | 7 | ---- | ---- | ---- | ---- | ---- | ---- | ---- | 300 mL of EtOH and ~20 mL wet gel | 600 | ---- | ---- | ---- | ---- | macroporous, mesoporous | ---- | ---- | ---- | ---- | ---- | ---- | ---- | tetragonal, monoclinic | ----
Zirconia aerogel, LAA8, as-dried | Wang et al. | The investigation of an organic acid assisted sol–gel method for preparing monolithic zirconia aerogels | 2018 | 43 | 8 | sol-gel | ---- | zirconyl chloride octahydrate | 0.41 | ---- | ---- | ethanol | ---- | ---- | hydrochloric acid | ---- | ---- | ---- | ---- | ---- | l-aspartic acid | 0.094 | ---- | 60 | ---- | 1 | ---- | ---- | ethanol | 1 | 0.083 | 60 | ethanol | 1 | 2 | 40 | ---- | ---- | ---- | ---- | ---- | ---- | ---- | ---- | Glassware was preheated to 60C for gelation | supercritical drying | ethanol | 260 | ---- | 7 | ---- | ---- | ---- | ---- | ---- | ---- | ---- | 300 mL of EtOH and ~20 mL wet gel | ---- | ---- | ---- | ---- | as-dried | macroporous, mesoporous | ---- | 2.152 | > 30 | ---- | 330 | ---- | ---- | tetragonal | ----
Zirconia aerogel, LAA8 @ 350C | Wang et al. | The investigation of an organic acid assisted sol–gel method for preparing monolithic zirconia aerogels | 2018 | 43 | 8 | sol-gel | ---- | zirconyl chloride octahydrate | 0.41 | ---- | ---- | ethanol | ---- | ---- | hydrochloric acid | ---- | ---- | ---- | ---- | ---- | l-aspartic acid | 0.094 | ---- | 60 | ---- | 1 | ---- | ---- | ethanol | 1 | 0.083 | 60 | ethanol | 1 | 2 | 40 | ---- | ---- | ---- | ---- | ---- | ---- | ---- | ---- | Glassware was preheated to 60C for gelation | supercritical drying | ethanol | 260 | ---- | 7 | ---- | ---- | ---- | ---- | ---- | ---- | ---- | 300 mL of EtOH and ~20 mL wet gel | 350 | ---- | ---- | ---- | ---- | macroporous, mesoporous | ---- | ---- | ---- | ---- | ---- | ---- | ---- | tetragonal | ----
Zirconia aerogel, LAA8@ 450C | Wang et al. | The investigation of an organic acid assisted sol–gel method for preparing monolithic zirconia aerogels | 2018 | 43 | 8 | sol-gel | ---- | zirconyl chloride octahydrate | 0.41 | ---- | ---- | ethanol | ---- | ---- | hydrochloric acid | ---- | ---- | ---- | ---- | ---- | l-aspartic acid | 0.094 | ---- | 60 | ---- | 1 | ---- | ---- | ethanol | 1 | 0.083 | 60 | ethanol | 1 | 2 | 40 | ---- | ---- | ---- | ---- | ---- | ---- | ---- | ---- | Glassware was preheated to 60C for gelation | supercritical drying | ethanol | 260 | ---- | 7 | ---- | ---- | ---- | ---- | ---- | ---- | ---- | 300 mL of EtOH and ~20 mL wet gel | 450 | ---- | ---- | ---- | ---- | macroporous, mesoporous | ---- | ---- | ---- | ---- | ---- | ---- | ---- | tetragonal, monoclinic | ----
Zirconia aerogel, LAA8 @ 600C | Wang et al. | The investigation of an organic acid assisted sol–gel method for preparing monolithic zirconia aerogels | 2018 | 43 | 8 | sol-gel | ---- | zirconyl chloride octahydrate | 0.41 | ---- | ---- | ethanol | ---- | ---- | hydrochloric acid | ---- | ---- | ---- | ---- | ---- | l-aspartic acid | 0.094 | ---- | 60 | ---- | 1 | ---- | ---- | ethanol | 1 | 0.083 | 60 | ethanol | 1 | 2 | 40 | ---- | ---- | ---- | ---- | ---- | ---- | ---- | ---- | Glassware was preheated to 60C for gelation | supercritical drying | ethanol | 260 | ---- | 7 | ---- | ---- | ---- | ---- | ---- | ---- | ---- | 300 mL of EtOH and ~20 mL wet gel | 600 | ---- | ---- | ---- | ---- | macroporous, mesoporous | ---- | ---- | ---- | ---- | ---- | ---- | ---- | tetragonal, monoclinic | ----
Zirconia aerogel, LAA10, as-dried | Wang et al. | The investigation of an organic acid assisted sol–gel method for preparing monolithic zirconia aerogels | 2018 | 43 | 8 | sol-gel | ---- | zirconyl chloride octahydrate | 0.39 | ---- | ---- | ethanol | ---- | ---- | hydrochloric acid | ---- | ---- | ---- | ---- | ---- | l-aspartic acid | 0.11 | ---- | 60 | ---- | 0.5 | ---- | ---- | ethanol | 1 | 0.083 | 60 | ethanol | 1 | 2 | 40 | ---- | ---- | ---- | ---- | ---- | ---- | ---- | ---- | Glassware was preheated to 60C for gelation | supercritical drying | ethanol | 260 | ---- | 7 | ---- | ---- | ---- | ---- | ---- | ---- | ---- | 300 mL of EtOH and ~20 mL wet gel | ---- | ---- | ---- | ---- | as-dried | macroporous, mesoporous | ---- | 3.574 | > 30 | ---- | 315 | ---- | ---- | tetragonal | ----
Zirconia aerogel, LAA10 @ 350C | Wang et al. | The investigation of an organic acid assisted sol–gel method for preparing monolithic zirconia aerogels | 2018 | 43 | 8 | sol-gel | ---- | zirconyl chloride octahydrate | 0.39 | ---- | ---- | ethanol | ---- | ---- | hydrochloric acid | ---- | ---- | ---- | ---- | ---- | l-aspartic acid | 0.11 | ---- | 60 | ---- | 0.5 | ---- | ---- | ethanol | 1 | 0.083 | 60 | ethanol | 1 | 2 | 40 | ---- | ---- | ---- | ---- | ---- | ---- | ---- | ---- | Glassware was preheated to 60C for gelation | supercritical drying | ethanol | 260 | ---- | 7 | ---- | ---- | ---- | ---- | ---- | ---- | ---- | 300 mL of EtOH and ~20 mL wet gel | 350 | ---- | ---- | ---- | ---- | macroporous, mesoporous | ---- | ---- | ---- | ---- | ---- | ---- | ---- | tetragonal | ----
Zirconia aerogel, LAA10@ 450C | Wang et al. | The investigation of an organic acid assisted sol–gel method for preparing monolithic zirconia aerogels | 2018 | 43 | 8 | sol-gel | ---- | zirconyl chloride octahydrate | 0.39 | ---- | ---- | ethanol | ---- | ---- | hydrochloric acid | ---- | ---- | ---- | ---- | ---- | l-aspartic acid | 0.11 | ---- | 60 | ---- | 0.5 | ---- | ---- | ethanol | 1 | 0.083 | 60 | ethanol | 1 | 2 | 40 | ---- | ---- | ---- | ---- | ---- | ---- | ---- | ---- | Glassware was preheated to 60C for gelation | supercritical drying | ethanol | 260 | ---- | 7 | ---- | ---- | ---- | ---- | ---- | ---- | ---- | 300 mL of EtOH and ~20 mL wet gel | 450 | ---- | ---- | ---- | ---- | macroporous, mesoporous | ---- | ---- | ---- | ---- | ---- | ---- | ---- | tetragonal, monoclinic | ----
Zirconia aerogel, LAA10 @ 600C | Wang et al. | The investigation of an organic acid assisted sol–gel method for preparing monolithic zirconia aerogels | 2018 | 43 | 8 | sol-gel | ---- | zirconyl chloride octahydrate | 0.39 | ---- | ---- | ethanol | ---- | ---- | hydrochloric acid | ---- | ---- | ---- | ---- | ---- | l-aspartic acid | 0.11 | ---- | 60 | ---- | 0.5 | ---- | ---- | ethanol | 1 | 0.083 | 60 | ethanol | 1 | 2 | 40 | ---- | ---- | ---- | ---- | ---- | ---- | ---- | ---- | Glassware was preheated to 60C for gelation | supercritical drying | ethanol | 260 | ---- | 7 | ---- | ---- | ---- | ---- | ---- | ---- | ---- | 300 mL of EtOH and ~20 mL wet gel | 600 | ---- | ---- | ---- | ---- | macroporous, mesoporous | ---- | ---- | ---- | ---- | ---- | ---- | ---- | tetragonal, monoclinic | ----
Zirconia aerogel, MSA6, as-dried | Wang et al. | The investigation of an organic acid assisted sol–gel method for preparing monolithic zirconia aerogels | 2018 | 43 | 8 | sol-gel | ---- | zirconyl chloride octahydrate | 0.42 | ---- | ---- | ethanol | ---- | ---- | ---- | ---- | ---- | ---- | ---- | ---- | mercaptosuccinic acid | 0.091 | ---- | 60 | ---- | 24 | ---- | ---- | ethanol | 1 | 0.083 | 60 | ethanol | 1 | 2 | 40 | ---- | ---- | ---- | ---- | ---- | ---- | ---- | ---- | Glassware was preheated to 60C for gelation | supercritical drying | ethanol | 260 | ---- | 7 | ---- | ---- | ---- | ---- | ---- | ---- | ---- | 300 mL of EtOH and ~20 mL wet gel | ---- | ---- | ---- | ---- | as-dried | macroporous, mesoporous | ---- | ---- | ---- | ---- | ---- | ---- | ---- | tetragonal | ----
Zirconia aerogel, MSA6 @ 350C | Wang et al. | The investigation of an organic acid assisted sol–gel method for preparing monolithic zirconia aerogels | 2018 | 43 | 8 | sol-gel | ---- | zirconyl chloride octahydrate | 0.42 | ---- | ---- | ethanol | ---- | ---- | ---- | ---- | ---- | ---- | ---- | ---- | mercaptosuccinic acid | 0.091 | ---- | 60 | ---- | 24 | ---- | ---- | ethanol | 1 | 0.083 | 60 | ethanol | 1 | 2 | 40 | ---- | ---- | ---- | ---- | ---- | ---- | ---- | ---- | Glassware was preheated to 60C for gelation | supercritical drying | ethanol | 260 | ---- | 7 | ---- | ---- | ---- | ---- | ---- | ---- | ---- | 300 mL of EtOH and ~20 mL wet gel | 350 | ---- | ---- | ---- | ---- | macroporous, mesoporous | ---- | ---- | ---- | ---- | ---- | ---- | ---- | tetragonal | ----
Zirconia aerogel, MSA6 @ 450C | Wang et al. | The investigation of an organic acid assisted sol–gel method for preparing monolithic zirconia aerogels | 2018 | 43 | 8 | sol-gel | ---- | zirconyl chloride octahydrate | 0.42 | ---- | ---- | ethanol | ---- | ---- | ---- | ---- | ---- | ---- | ---- | ---- | mercaptosuccinic acid | 0.091 | ---- | 60 | ---- | 24 | ---- | ---- | ethanol | 1 | 0.083 | 60 | ethanol | 1 | 2 | 40 | ---- | ---- | ---- | ---- | ---- | ---- | ---- | ---- | Glassware was preheated to 60C for gelation | supercritical drying | ethanol | 260 | ---- | 7 | ---- | ---- | ---- | ---- | ---- | ---- | ---- | 300 mL of EtOH and ~20 mL wet gel | 450 | ---- | ---- | ---- | ---- | macroporous, mesoporous | ---- | ---- | ---- | ---- | ---- | ---- | ---- | tetragonal, monoclinic | ----
Zirconia aerogel, MSA6 @ 600C | Wang et al. | The investigation of an organic acid assisted sol–gel method for preparing monolithic zirconia aerogels | 2018 | 43 | 8 | sol-gel | ---- | zirconyl chloride octahydrate | 0.42 | ---- | ---- | ethanol | ---- | ---- | ---- | ---- | ---- | ---- | ---- | ---- | mercaptosuccinic acid | 0.091 | ---- | 60 | ---- | 24 | ---- | ---- | ethanol | 1 | 0.083 | 60 | ethanol | 1 | 2 | 40 | ---- | ---- | ---- | ---- | ---- | ---- | ---- | ---- | Glassware was preheated to 60C for gelation | supercritical drying | ethanol | 260 | ---- | 7 | ---- | ---- | ---- | ---- | ---- | ---- | ---- | 300 mL of EtOH and ~20 mL wet gel | 600 | ---- | ---- | ---- | ---- | macroporous, mesoporous | ---- | ---- | ---- | ---- | ---- | ---- | ---- | tetragonal, monoclinic | ----
Zirconia aerogel, MSA8, as-dried | Wang et al. | The investigation of an organic acid assisted sol–gel method for preparing monolithic zirconia aerogels | 2018 | 43 | 8 | sol-gel | ---- | zirconyl chloride octahydrate | 0.41 | ---- | ---- | ethanol | ---- | ---- | ---- | ---- | ---- | ---- | ---- | ---- | mercaptosuccinic acid | 0.12 | ---- | 60 | ---- | 15 | ---- | ---- | ethanol | 1 | 0.083 | 60 | ethanol | 1 | 2 | 40 | ---- | ---- | ---- | ---- | ---- | ---- | ---- | ---- | Glassware was preheated to 60C for gelation | supercritical drying | ethanol | 260 | ---- | 7 | ---- | ---- | ---- | ---- | ---- | ---- | ---- | 300 mL of EtOH and ~20 mL wet gel | ---- | ---- | ---- | ---- | as-dried | macroporous, mesoporous | ---- | ---- | ---- | ---- | ---- | ---- | ---- | tetragonal | ----
Zirconia aerogel, MSA8 @ 350C | Wang et al. | The investigation of an organic acid assisted sol–gel method for preparing monolithic zirconia aerogels | 2018 | 43 | 8 | sol-gel | ---- | zirconyl chloride octahydrate | 0.41 | ---- | ---- | ethanol | ---- | ---- | ---- | ---- | ---- | ---- | ---- | ---- | mercaptosuccinic acid | 0.12 | ---- | 60 | ---- | 15 | ---- | ---- | ethanol | 1 | 0.083 | 60 | ethanol | 1 | 2 | 40 | ---- | ---- | ---- | ---- | ---- | ---- | ---- | ---- | Glassware was preheated to 60C for gelation | supercritical drying | ethanol | 260 | ---- | 7 | ---- | ---- | ---- | ---- | ---- | ---- | ---- | 300 mL of EtOH and ~20 mL wet gel | 350 | ---- | ---- | ---- | ---- | macroporous, mesoporous | ---- | ---- | ---- | ---- | ---- | ---- | ---- | tetragonal | ----
Zirconia aerogel, MSA8 @ 450C | Wang et al. | The investigation of an organic acid assisted sol–gel method for preparing monolithic zirconia aerogels | 2018 | 43 | 8 | sol-gel | ---- | zirconyl chloride octahydrate | 0.41 | ---- | ---- | ethanol | ---- | ---- | ---- | ---- | ---- | ---- | ---- | ---- | mercaptosuccinic acid | 0.12 | ---- | 60 | ---- | 15 | ---- | ---- | ethanol | 1 | 0.083 | 60 | ethanol | 1 | 2 | 40 | ---- | ---- | ---- | ---- | ---- | ---- | ---- | ---- | Glassware was preheated to 60C for gelation | supercritical drying | ethanol | 260 | ---- | 7 | ---- | ---- | ---- | ---- | ---- | ---- | ---- | 300 mL of EtOH and ~20 mL wet gel | 450 | ---- | ---- | ---- | ---- | macroporous, mesoporous | ---- | ---- | ---- | ---- | ---- | ---- | ---- | tetragonal, monoclinic | ----
Zirconia aerogel, MSA8 @ 600C | Wang et al. | The investigation of an organic acid assisted sol–gel method for preparing monolithic zirconia aerogels | 2018 | 43 | 8 | sol-gel | ---- | zirconyl chloride octahydrate | 0.41 | ---- | ---- | ethanol | ---- | ---- | ---- | ---- | ---- | ---- | ---- | ---- | mercaptosuccinic acid | 0.12 | ---- | 60 | ---- | 15 | ---- | ---- | ethanol | 1 | 0.083 | 60 | ethanol | 1 | 2 | 40 | ---- | ---- | ---- | ---- | ---- | ---- | ---- | ---- | Glassware was preheated to 60C for gelation | supercritical drying | ethanol | 260 | ---- | 7 | ---- | ---- | ---- | ---- | ---- | ---- | ---- | 300 mL of EtOH and ~20 mL wet gel | 600 | ---- | ---- | ---- | ---- | macroporous, mesoporous | ---- | ---- | ---- | ---- | ---- | ---- | ---- | tetragonal, monoclinic | ----
Zirconia aerogel, LMA4, as-dried | Wang et al. | The investigation of an organic acid assisted sol–gel method for preparing monolithic zirconia aerogels | 2018 | 43 | 8 | sol-gel | ---- | zirconyl chloride octahydrate | 0.43 | ---- | ---- | ethanol | ---- | ---- | ---- | ---- | ---- | ---- | ---- | ---- | l-malic acid | 0.063 | ---- | 60 | ---- | 1.5 | ---- | ---- | ethanol | 1 | 0.083 | 60 | ethanol | 1 | 2 | 40 | ---- | ---- | ---- | ---- | ---- | ---- | ---- | ---- | Glassware was preheated to 60C for gelation | supercritical drying | ethanol | 260 | ---- | 7 | ---- | ---- | ---- | ---- | ---- | ---- | ---- | 300 mL of EtOH and ~20 mL wet gel | ---- | ---- | ---- | ---- | as-dried | macroporous, mesoporous | ---- | ---- | ---- | ---- | ---- | ---- | ---- | tetragonal | ----
Zirconia aerogel, LMA4 @ 350C | Wang et al. | The investigation of an organic acid assisted sol–gel method for preparing monolithic zirconia aerogels | 2018 | 43 | 8 | sol-gel | ---- | zirconyl chloride octahydrate | 0.43 | ---- | ---- | ethanol | ---- | ---- | ---- | ---- | ---- | ---- | ---- | ---- | l-malic acid | 0.063 | ---- | 60 | ---- | 1.5 | ---- | ---- | ethanol | 1 | 0.083 | 60 | ethanol | 1 | 2 | 40 | ---- | ---- | ---- | ---- | ---- | ---- | ---- | ---- | Glassware was preheated to 60C for gelation | supercritical drying | ethanol | 260 | ---- | 7 | ---- | ---- | ---- | ---- | ---- | ---- | ---- | 300 mL of EtOH and ~20 mL wet gel | 350 | ---- | ---- | ---- | ---- | macroporous, mesoporous | ---- | ---- | ---- | ---- | ---- | ---- | ---- | tetragonal | ----
Zirconia aerogel, LMA4 @ 450C | Wang et al. | The investigation of an organic acid assisted sol–gel method for preparing monolithic zirconia aerogels | 2018 | 43 | 8 | sol-gel | ---- | zirconyl chloride octahydrate | 0.43 | ---- | ---- | ethanol | ---- | ---- | ---- | ---- | ---- | ---- | ---- | ---- | l-malic acid | 0.063 | ---- | 60 | ---- | 1.5 | ---- | ---- | ethanol | 1 | 0.083 | 60 | ethanol | 1 | 2 | 40 | ---- | ---- | ---- | ---- | ---- | ---- | ---- | ---- | Glassware was preheated to 60C for gelation | supercritical drying | ethanol | 260 | ---- | 7 | ---- | ---- | ---- | ---- | ---- | ---- | ---- | 300 mL of EtOH and ~20 mL wet gel | 450 | ---- | ---- | ---- | ---- | macroporous, mesoporous | ---- | ---- | ---- | ---- | ---- | ---- | ---- | tetragonal, monoclinic | ----
Zirconia aerogel, LMA4 @ 600C | Wang et al. | The investigation of an organic acid assisted sol–gel method for preparing monolithic zirconia aerogels | 2018 | 43 | 8 | sol-gel | ---- | zirconyl chloride octahydrate | 0.43 | ---- | ---- | ethanol | ---- | ---- | ---- | ---- | ---- | ---- | ---- | ---- | l-malic acid | 0.063 | ---- | 60 | ---- | 1.5 | ---- | ---- | ethanol | 1 | 0.083 | 60 | ethanol | 1 | 2 | 40 | ---- | ---- | ---- | ---- | ---- | ---- | ---- | ---- | Glassware was preheated to 60C for gelation | supercritical drying | ethanol | 260 | ---- | 7 | ---- | ---- | ---- | ---- | ---- | ---- | ---- | 300 mL of EtOH and ~20 mL wet gel | 600 | ---- | ---- | ---- | ---- | macroporous, mesoporous | ---- | ---- | ---- | ---- | ---- | ---- | ---- | tetragonal, monoclinic | ----
Zirconia aerogel, LMA6, as-dried | Wang et al. | The investigation of an organic acid assisted sol–gel method for preparing monolithic zirconia aerogels | 2018 | 43 | 8 | sol-gel | ---- | zirconyl chloride octahydrate | 0.42 | ---- | ---- | ethanol | ---- | ---- | ---- | ---- | ---- | ---- | ---- | ---- | l-malic acid | 0.091 | ---- | 60 | ---- | 0.5 | ---- | ---- | ethanol | 1 | 0.083 | 60 | ethanol | 1 | 2 | 40 | ---- | ---- | ---- | ---- | ---- | ---- | ---- | ---- | Glassware was preheated to 60C for gelation | supercritical drying | ethanol | 260 | ---- | 7 | ---- | ---- | ---- | ---- | ---- | ---- | ---- | 300 mL of EtOH and ~20 mL wet gel | ---- | ---- | ---- | ---- | as-dried | macroporous, mesoporous | ---- | ---- | ---- | ---- | ---- | ---- | ---- | tetragonal | ----
Zirconia aerogel, LMA6 @ 350C | Wang et al. | The investigation of an organic acid assisted sol–gel method for preparing monolithic zirconia aerogels | 2018 | 43 | 8 | sol-gel | ---- | zirconyl chloride octahydrate | 0.42 | ---- | ---- | ethanol | ---- | ---- | ---- | ---- | ---- | ---- | ---- | ---- | l-malic acid | 0.091 | ---- | 60 | ---- | 0.5 | ---- | ---- | ethanol | 1 | 0.083 | 60 | ethanol | 1 | 2 | 40 | ---- | ---- | ---- | ---- | ---- | ---- | ---- | ---- | Glassware was preheated to 60C for gelation | supercritical drying | ethanol | 260 | ---- | 7 | ---- | ---- | ---- | ---- | ---- | ---- | ---- | 300 mL of EtOH and ~20 mL wet gel | 350 | ---- | ---- | ---- | ---- | macroporous, mesoporous | ---- | ---- | ---- | ---- | ---- | ---- | ---- | tetragonal | ----
Zirconia aerogel, LMA6 @ 450C | Wang et al. | The investigation of an organic acid assisted sol–gel method for preparing monolithic zirconia aerogels | 2018 | 43 | 8 | sol-gel | ---- | zirconyl chloride octahydrate | 0.42 | ---- | ---- | ethanol | ---- | ---- | ---- | ---- | ---- | ---- | ---- | ---- | l-malic acid | 0.091 | ---- | 60 | ---- | 0.5 | ---- | ---- | ethanol | 1 | 0.083 | 60 | ethanol | 1 | 2 | 40 | ---- | ---- | ---- | ---- | ---- | ---- | ---- | ---- | Glassware was preheated to 60C for gelation | supercritical drying | ethanol | 260 | ---- | 7 | ---- | ---- | ---- | ---- | ---- | ---- | ---- | 300 mL of EtOH and ~20 mL wet gel | 450 | ---- | ---- | ---- | ---- | macroporous, mesoporous | ---- | ---- | ---- | ---- | ---- | ---- | ---- | tetragonal, monoclinic | ----
Zirconia aerogel, LMA6 @ 600C | Wang et al. | The investigation of an organic acid assisted sol–gel method for preparing monolithic zirconia aerogels | 2018 | 43 | 8 | sol-gel | ---- | zirconyl chloride octahydrate | 0.42 | ---- | ---- | ethanol | ---- | ---- | ---- | ---- | ---- | ---- | ---- | ---- | l-malic acid | 0.091 | ---- | 60 | ---- | 0.5 | ---- | ---- | ethanol | 1 | 0.083 | 60 | ethanol | 1 | 2 | 40 | ---- | ---- | ---- | ---- | ---- | ---- | ---- | ---- | Glassware was preheated to 60C for gelation | supercritical drying | ethanol | 260 | ---- | 7 | ---- | ---- | ---- | ---- | ---- | ---- | ---- | 300 mL of EtOH and ~20 mL wet gel | 600 | ---- | ---- | ---- | ---- | macroporous, mesoporous | ---- | ---- | ---- | ---- | ---- | ---- | ---- | tetragonal, monoclinic | ----
Zirconia aerogel, LMA8, as-dried | Wang et al. | The investigation of an organic acid assisted sol–gel method for preparing monolithic zirconia aerogels | 2018 | 43 | 8 | sol-gel | ---- | zirconyl chloride octahydrate | 0.41 | ---- | ---- | ethanol | ---- | ---- | ---- | ---- | ---- | ---- | ---- | ---- | l-malic acid | 0.12 | ---- | 60 | ---- | 0 | ---- | ---- | ethanol | 1 | 0.083 | 60 | ethanol | 1 | 2 | 40 | ---- | ---- | ---- | ---- | ---- | ---- | ---- | ---- | Glassware was preheated to 60C for gelation | supercritical drying | ethanol | 260 | ---- | 7 | ---- | ---- | ---- | ---- | ---- | ---- | ---- | 300 mL of EtOH and ~20 mL wet gel | ---- | ---- | ---- | ---- | as-dried | macroporous, mesoporous | ---- | ---- | ---- | ---- | ---- | ---- | ---- | tetragonal | ----
Zirconia aerogel, LMA8 @ 350C | Wang et al. | The investigation of an organic acid assisted sol–gel method for preparing monolithic zirconia aerogels | 2018 | 43 | 8 | sol-gel | ---- | zirconyl chloride octahydrate | 0.41 | ---- | ---- | ethanol | ---- | ---- | ---- | ---- | ---- | ---- | ---- | ---- | l-malic acid | 0.12 | ---- | 60 | ---- | 0 | ---- | ---- | ethanol | 1 | 0.083 | 60 | ethanol | 1 | 2 | 40 | ---- | ---- | ---- | ---- | ---- | ---- | ---- | ---- | Glassware was preheated to 60C for gelation | supercritical drying | ethanol | 260 | ---- | 7 | ---- | ---- | ---- | ---- | ---- | ---- | ---- | 300 mL of EtOH and ~20 mL wet gel | 350 | ---- | ---- | ---- | ---- | macroporous, mesoporous | ---- | ---- | ---- | ---- | ---- | ---- | ---- | tetragonal | ----
Zirconia aerogel, LMA8 @ 450C | Wang et al. | The investigation of an organic acid assisted sol–gel method for preparing monolithic zirconia aerogels | 2018 | 43 | 8 | sol-gel | ---- | zirconyl chloride octahydrate | 0.41 | ---- | ---- | ethanol | ---- | ---- | ---- | ---- | ---- | ---- | ---- | ---- | l-malic acid | 0.12 | ---- | 60 | ---- | 0 | ---- | ---- | ethanol | 1 | 0.083 | 60 | ethanol | 1 | 2 | 40 | ---- | ---- | ---- | ---- | ---- | ---- | ---- | ---- | Glassware was preheated to 60C for gelation | supercritical drying | ethanol | 260 | ---- | 7 | ---- | ---- | ---- | ---- | ---- | ---- | ---- | 300 mL of EtOH and ~20 mL wet gel | 450 | ---- | ---- | ---- | ---- | macroporous, mesoporous | ---- | ---- | ---- | ---- | ---- | ---- | ---- | tetragonal, monoclinic | ----
Zirconia aerogel, LMA8 @ 600C | Wang et al. | The investigation of an organic acid assisted sol–gel method for preparing monolithic zirconia aerogels | 2018 | 43 | 8 | sol-gel | ---- | zirconyl chloride octahydrate | 0.41 | ---- | ---- | ethanol | ---- | ---- | ---- | ---- | ---- | ---- | ---- | ---- | l-malic acid | 0.12 | ---- | 60 | ---- | 0 | ---- | ---- | ethanol | 1 | 0.083 | 60 | ethanol | 1 | 2 | 40 | ---- | ---- | ---- | ---- | ---- | ---- | ---- | ---- | Glassware was preheated to 60C for gelation | supercritical drying | ethanol | 260 | ---- | 7 | ---- | ---- | ---- | ---- | ---- | ---- | ---- | 300 mL of EtOH and ~20 mL wet gel | 600 | ---- | ---- | ---- | ---- | macroporous, mesoporous | ---- | ---- | ---- | ---- | ---- | ---- | ---- | tetragonal, monoclinic | ----
Zirconia aerogel, BA4, as-dried | Wang et al. | The investigation of an organic acid assisted sol–gel method for preparing monolithic zirconia aerogels | 2018 | 43 | 8 | sol-gel | ---- | zirconyl chloride octahydrate | 0.43 | ---- | ---- | ethanol | ---- | ---- | ---- | ---- | ---- | ---- | ---- | ---- | butanedioic acid | 0.063 | ---- | 60 | ---- | ---- | ---- | ---- | ethanol | 1 | 0.083 | 60 | ethanol | 1 | 2 | 40 | ---- | ---- | ---- | ---- | ---- | ---- | ---- | ---- | No gel formed | supercritical drying | ethanol | 260 | ---- | 7 | ---- | ---- | ---- | ---- | ---- | ---- | ---- | 300 mL of EtOH and ~20 mL wet gel | ---- | ---- | ---- | ---- | as-dried | ---- | ---- | ---- | ---- | ---- | ---- | ---- | ---- | ---- | No wet gel formed with BA
Zirconia aerogel, BA4 @ 350C | Wang et al. | The investigation of an organic acid assisted sol–gel method for preparing monolithic zirconia aerogels | 2018 | 43 | 8 | sol-gel | ---- | zirconyl chloride octahydrate | 0.43 | ---- | ---- | ethanol | ---- | ---- | ---- | ---- | ---- | ---- | ---- | ---- | butanedioic acid | 0.063 | ---- | 60 | ---- | ---- | ---- | ---- | ethanol | 1 | 0.083 | 60 | ethanol | 1 | 2 | 40 | ---- | ---- | ---- | ---- | ---- | ---- | ---- | ---- | No gel formed | supercritical drying | ethanol | 260 | ---- | 7 | ---- | ---- | ---- | ---- | ---- | ---- | ---- | 300 mL of EtOH and ~20 mL wet gel | 350 | ---- | ---- | ---- | ---- | ---- | ---- | ---- | ---- | ---- | ---- | ---- | ---- | ---- | No wet gel formed with BA
Zirconia aerogel, BA4 @ 450C | Wang et al. | The investigation of an organic acid assisted sol–gel method for preparing monolithic zirconia aerogels | 2018 | 43 | 8 | sol-gel | ---- | zirconyl chloride octahydrate | 0.43 | ---- | ---- | ethanol | ---- | ---- | ---- | ---- | ---- | ---- | ---- | ---- | butanedioic acid | 0.063 | ---- | 60 | ---- | ---- | ---- | ---- | ethanol | 1 | 0.083 | 60 | ethanol | 1 | 2 | 40 | ---- | ---- | ---- | ---- | ---- | ---- | ---- | ---- | No gel formed | supercritical drying | ethanol | 260 | ---- | 7 | ---- | ---- | ---- | ---- | ---- | ---- | ---- | 300 mL of EtOH and ~20 mL wet gel | 450 | ---- | ---- | ---- | ---- | ---- | ---- | ---- | ---- | ---- | ---- | ---- | ---- | ---- | No wet gel formed with BA
Zirconia aerogel, BA4 @ 600C | Wang et al. | The investigation of an organic acid assisted sol–gel method for preparing monolithic zirconia aerogels | 2018 | 43 | 8 | sol-gel | ---- | zirconyl chloride octahydrate | 0.43 | ---- | ---- | ethanol | ---- | ---- | ---- | ---- | ---- | ---- | ---- | ---- | butanedioic acid | 0.063 | ---- | 60 | ---- | ---- | ---- | ---- | ethanol | 1 | 0.083 | 60 | ethanol | 1 | 2 | 40 | ---- | ---- | ---- | ---- | ---- | ---- | ---- | ---- | No gel formed | supercritical drying | ethanol | 260 | ---- | 7 | ---- | ---- | ---- | ---- | ---- | ---- | ---- | 300 mL of EtOH and ~20 mL wet gel | 600 | ---- | ---- | ---- | ---- | ---- | ---- | ---- | ---- | ---- | ---- | ---- | ---- | ---- | No wet gel formed with BA
Zirconia aerogel, BA6, as-dried | Wang et al. | The investigation of an organic acid assisted sol–gel method for preparing monolithic zirconia aerogels | 2018 | 43 | 8 | sol-gel | ---- | zirconyl chloride octahydrate | 0.42 | ---- | ---- | ethanol | ---- | ---- | ---- | ---- | ---- | ---- | ---- | ---- | butanedioic acid | 0.091 | ---- | 60 | ---- | ---- | ---- | ---- | ethanol | 1 | 0.083 | 60 | ethanol | 1 | 2 | 40 | ---- | ---- | ---- | ---- | ---- | ---- | ---- | ---- | No gel formed | supercritical drying | ethanol | 260 | ---- | 7 | ---- | ---- | ---- | ---- | ---- | ---- | ---- | 300 mL of EtOH and ~20 mL wet gel | ---- | ---- | ---- | ---- | as-dried | ---- | ---- | ---- | ---- | ---- | ---- | ---- | ---- | ---- | No wet gel formed with BA
Zirconia aerogel, BA6 @ 350C | Wang et al. | The investigation of an organic acid assisted sol–gel method for preparing monolithic zirconia aerogels | 2018 | 43 | 8 | sol-gel | ---- | zirconyl chloride octahydrate | 0.42 | ---- | ---- | ethanol | ---- | ---- | ---- | ---- | ---- | ---- | ---- | ---- | butanedioic acid | 0.091 | ---- | 60 | ---- | ---- | ---- | ---- | ethanol | 1 | 0.083 | 60 | ethanol | 1 | 2 | 40 | ---- | ---- | ---- | ---- | ---- | ---- | ---- | ---- | No gel formed | supercritical drying | ethanol | 260 | ---- | 7 | ---- | ---- | ---- | ---- | ---- | ---- | ---- | 300 mL of EtOH and ~20 mL wet gel | 350 | ---- | ---- | ---- | ---- | ---- | ---- | ---- | ---- | ---- | ---- | ---- | ---- | ---- | No wet gel formed with BA
Zirconia aerogel, BA6 @ 450C | Wang et al. | The investigation of an organic acid assisted sol–gel method for preparing monolithic zirconia aerogels | 2018 | 43 | 8 | sol-gel | ---- | zirconyl chloride octahydrate | 0.42 | ---- | ---- | ethanol | ---- | ---- | ---- | ---- | ---- | ---- | ---- | ---- | butanedioic acid | 0.091 | ---- | 60 | ---- | ---- | ---- | ---- | ethanol | 1 | 0.083 | 60 | ethanol | 1 | 2 | 40 | ---- | ---- | ---- | ---- | ---- | ---- | ---- | ---- | No gel formed | supercritical drying | ethanol | 260 | ---- | 7 | ---- | ---- | ---- | ---- | ---- | ---- | ---- | 300 mL of EtOH and ~20 mL wet gel | 450 | ---- | ---- | ---- | ---- | ---- | ---- | ---- | ---- | ---- | ---- | ---- | ---- | ---- | No wet gel formed with BA
Zirconia aerogel, BA6 @ 600C | Wang et al. | The investigation of an organic acid assisted sol–gel method for preparing monolithic zirconia aerogels | 2018 | 43 | 8 | sol-gel | ---- | zirconyl chloride octahydrate | 0.42 | ---- | ---- | ethanol | ---- | ---- | ---- | ---- | ---- | ---- | ---- | ---- | butanedioic acid | 0.091 | ---- | 60 | ---- | ---- | ---- | ---- | ethanol | 1 | 0.083 | 60 | ethanol | 1 | 2 | 40 | ---- | ---- | ---- | ---- | ---- | ---- | ---- | ---- | No gel formed | supercritical drying | ethanol | 260 | ---- | 7 | ---- | ---- | ---- | ---- | ---- | ---- | ---- | 300 mL of EtOH and ~20 mL wet gel | 600 | ---- | ---- | ---- | ---- | ---- | ---- | ---- | ---- | ---- | ---- | ---- | ---- | ---- | No wet gel formed with BA
Zirconia xerogel, LAA2, as-dried | Wang et al. | The investigation of an organic acid assisted sol–gel method for preparing monolithic zirconia aerogels | 2018 | 43 | 8 | sol-gel | ---- | zirconyl chloride octahydrate | 0.45 | ---- | ---- | ethanol | ---- | ---- | hydrochloric acid | ---- | ---- | ---- | ---- | ---- | l-aspartic acid | 0.025 | ---- | 60 | ---- | 80 | ---- | ---- | ethanol | 1 | 0.083 | 60 | ethanol | 1 | 2 | 40 | ---- | ---- | ---- | ---- | ---- | ---- | ---- | ---- | Glassware was preheated to 60C for gelation | oven drying | ---- | 60 | ---- | 0.101 | ---- | air | ---- | ---- | ---- | ---- | ---- | ---- | ---- | ---- | ---- | ---- | as-dried | ---- | ---- | ---- | ---- | ---- | ---- | ---- | ---- | amorphous | ----
Zirconia xerogel, LAA2 @ 350C | Wang et al. | The investigation of an organic acid assisted sol–gel method for preparing monolithic zirconia aerogels | 2018 | 43 | 8 | sol-gel | ---- | zirconyl chloride octahydrate | 0.45 | ---- | ---- | ethanol | ---- | ---- | hydrochloric acid | ---- | ---- | ---- | ---- | ---- | l-aspartic acid | 0.025 | ---- | 60 | ---- | 80 | ---- | ---- | ethanol | 1 | 0.083 | 60 | ethanol | 1 | 2 | 40 | ---- | ---- | ---- | ---- | ---- | ---- | ---- | ---- | Glassware was preheated to 60C for gelation | oven drying | ---- | 60 | ---- | 0.101 | ---- | air | ---- | ---- | ---- | ---- | ---- | ---- | 350 | ---- | ---- | ---- | ---- | ---- | ---- | ---- | ---- | ---- | ---- | ---- | ---- | tetragonal | ----
Zirconia xerogel, LAA2 @ 450C | Wang et al. | The investigation of an organic acid assisted sol–gel method for preparing monolithic zirconia aerogels | 2018 | 43 | 8 | sol-gel | ---- | zirconyl chloride octahydrate | 0.45 | ---- | ---- | ethanol | ---- | ---- | hydrochloric acid | ---- | ---- | ---- | ---- | ---- | l-aspartic acid | 0.025 | ---- | 60 | ---- | 80 | ---- | ---- | ethanol | 1 | 0.083 | 60 | ethanol | 1 | 2 | 40 | ---- | ---- | ---- | ---- | ---- | ---- | ---- | ---- | Glassware was preheated to 60C for gelation | oven drying | ---- | 60 | ---- | 0.101 | ---- | air | ---- | ---- | ---- | ---- | ---- | ---- | 450 | ---- | ---- | ---- | ---- | ---- | ---- | ---- | ---- | ---- | ---- | ---- | ---- | tetragonal, monoclinic | ----
Zirconia xerogel, LAA2 @ 600C | Wang et al. | The investigation of an organic acid assisted sol–gel method for preparing monolithic zirconia aerogels | 2018 | 43 | 8 | sol-gel | ---- | zirconyl chloride octahydrate | 0.45 | ---- | ---- | ethanol | ---- | ---- | hydrochloric acid | ---- | ---- | ---- | ---- | ---- | l-aspartic acid | 0.025 | ---- | 60 | ---- | 80 | ---- | ---- | ethanol | 1 | 0.083 | 60 | ethanol | 1 | 2 | 40 | ---- | ---- | ---- | ---- | ---- | ---- | ---- | ---- | Glassware was preheated to 60C for gelation | oven drying | ---- | 60 | ---- | 0.101 | ---- | air | ---- | ---- | ---- | ---- | ---- | ---- | 600 | ---- | ---- | ---- | ---- | ---- | ---- | ---- | ---- | ---- | ---- | ---- | ---- | tetragonal, monoclinic | ----
Zirconia xerogel, LAA4, as-dried | Wang et al. | The investigation of an organic acid assisted sol–gel method for preparing monolithic zirconia aerogels | 2018 | 43 | 8 | sol-gel | ---- | zirconyl chloride octahydrate | 0.43 | ---- | ---- | ethanol | ---- | ---- | hydrochloric acid | ---- | ---- | ---- | ---- | ---- | l-aspartic acid | 0.05 | ---- | 60 | ---- | 10 | ---- | ---- | ethanol | 1 | 0.083 | 60 | ethanol | 1 | 2 | 40 | ---- | ---- | ---- | ---- | ---- | ---- | ---- | ---- | Glassware was preheated to 60C for gelation | oven drying | ---- | 60 | ---- | 0.101 | ---- | air | ---- | ---- | ---- | ---- | ---- | ---- | ---- | ---- | ---- | ---- | as-dried | ---- | ---- | 0.006 | ---- | ---- | 0.13 | ---- | ---- | amorphous | ----
Zirconia xerogel, LAA4 @ 350C | Wang et al. | The investigation of an organic acid assisted sol–gel method for preparing monolithic zirconia aerogels | 2018 | 43 | 8 | sol-gel | ---- | zirconyl chloride octahydrate | 0.43 | ---- | ---- | ethanol | ---- | ---- | hydrochloric acid | ---- | ---- | ---- | ---- | ---- | l-aspartic acid | 0.05 | ---- | 60 | ---- | 10 | ---- | ---- | ethanol | 1 | 0.083 | 60 | ethanol | 1 | 2 | 40 | ---- | ---- | ---- | ---- | ---- | ---- | ---- | ---- | Glassware was preheated to 60C for gelation | oven drying | ---- | 60 | ---- | 0.101 | ---- | air | ---- | ---- | ---- | ---- | ---- | ---- | 350 | ---- | ---- | ---- | ---- | ---- | ---- | ---- | ---- | ---- | ---- | ---- | ---- | tetragonal | ----
Zirconia xerogel, LAA4 @ 450C | Wang et al. | The investigation of an organic acid assisted sol–gel method for preparing monolithic zirconia aerogels | 2018 | 43 | 8 | sol-gel | ---- | zirconyl chloride octahydrate | 0.43 | ---- | ---- | ethanol | ---- | ---- | hydrochloric acid | ---- | ---- | ---- | ---- | ---- | l-aspartic acid | 0.05 | ---- | 60 | ---- | 10 | ---- | ---- | ethanol | 1 | 0.083 | 60 | ethanol | 1 | 2 | 40 | ---- | ---- | ---- | ---- | ---- | ---- | ---- | ---- | Glassware was preheated to 60C for gelation | oven drying | ---- | 60 | ---- | 0.101 | ---- | air | ---- | ---- | ---- | ---- | ---- | ---- | 450 | ---- | ---- | ---- | ---- | ---- | ---- | ---- | ---- | ---- | ---- | ---- | ---- | tetragonal, monoclinic | ----
Zirconia xerogel, LAA4 @ 600C | Wang et al. | The investigation of an organic acid assisted sol–gel method for preparing monolithic zirconia aerogels | 2018 | 43 | 8 | sol-gel | ---- | zirconyl chloride octahydrate | 0.43 | ---- | ---- | ethanol | ---- | ---- | hydrochloric acid | ---- | ---- | ---- | ---- | ---- | l-aspartic acid | 0.05 | ---- | 60 | ---- | 10 | ---- | ---- | ethanol | 1 | 0.083 | 60 | ethanol | 1 | 2 | 40 | ---- | ---- | ---- | ---- | ---- | ---- | ---- | ---- | Glassware was preheated to 60C for gelation | oven drying | ---- | 60 | ---- | 0.101 | ---- | air | ---- | ---- | ---- | ---- | ---- | ---- | 600 | ---- | ---- | ---- | ---- | ---- | ---- | ---- | ---- | ---- | ---- | ---- | ---- | tetragonal, monoclinic | ----
Zirconia xerogel, LAA6, as-dried | Wang et al. | The investigation of an organic acid assisted sol–gel method for preparing monolithic zirconia aerogels | 2018 | 43 | 8 | sol-gel | ---- | zirconyl chloride octahydrate | 0.42 | ---- | ---- | ethanol | ---- | ---- | hydrochloric acid | ---- | ---- | ---- | ---- | ---- | l-aspartic acid | 0.072 | ---- | 60 | ---- | 7 | ---- | ---- | ethanol | 1 | 0.083 | 60 | ethanol | 1 | 2 | 40 | ---- | ---- | ---- | ---- | ---- | ---- | ---- | ---- | Glassware was preheated to 60C for gelation | oven drying | ---- | 60 | ---- | 0.101 | ---- | air | ---- | ---- | ---- | ---- | ---- | ---- | ---- | ---- | ---- | ---- | as-dried | ---- | ---- | 0.001 | ---- | ---- | 0.12 | ---- | ---- | amorphous | ----
Zirconia xerogel, LAA6 @ 350C | Wang et al. | The investigation of an organic acid assisted sol–gel method for preparing monolithic zirconia aerogels | 2018 | 43 | 8 | sol-gel | ---- | zirconyl chloride octahydrate | 0.42 | ---- | ---- | ethanol | ---- | ---- | hydrochloric acid | ---- | ---- | ---- | ---- | ---- | l-aspartic acid | 0.072 | ---- | 60 | ---- | 7 | ---- | ---- | ethanol | 1 | 0.083 | 60 | ethanol | 1 | 2 | 40 | ---- | ---- | ---- | ---- | ---- | ---- | ---- | ---- | Glassware was preheated to 60C for gelation | oven drying | ---- | 60 | ---- | 0.101 | ---- | air | ---- | ---- | ---- | ---- | ---- | ---- | 350 | ---- | ---- | ---- | ---- | ---- | ---- | ---- | ---- | ---- | ---- | ---- | ---- | tetragonal | ----
Zirconia xerogel, LAA6 @ 450C | Wang et al. | The investigation of an organic acid assisted sol–gel method for preparing monolithic zirconia aerogels | 2018 | 43 | 8 | sol-gel | ---- | zirconyl chloride octahydrate | 0.42 | ---- | ---- | ethanol | ---- | ---- | hydrochloric acid | ---- | ---- | ---- | ---- | ---- | l-aspartic acid | 0.072 | ---- | 60 | ---- | 7 | ---- | ---- | ethanol | 1 | 0.083 | 60 | ethanol | 1 | 2 | 40 | ---- | ---- | ---- | ---- | ---- | ---- | ---- | ---- | Glassware was preheated to 60C for gelation | oven drying | ---- | 60 | ---- | 0.101 | ---- | air | ---- | ---- | ---- | ---- | ---- | ---- | 450 | ---- | ---- | ---- | ---- | ---- | ---- | ---- | ---- | ---- | ---- | ---- | ---- | tetragonal, monoclinic | ----
Zirconia xerogel, LAA6 @ 600C | Wang et al. | The investigation of an organic acid assisted sol–gel method for preparing monolithic zirconia aerogels | 2018 | 43 | 8 | sol-gel | ---- | zirconyl chloride octahydrate | 0.42 | ---- | ---- | ethanol | ---- | ---- | hydrochloric acid | ---- | ---- | ---- | ---- | ---- | l-aspartic acid | 0.072 | ---- | 60 | ---- | 7 | ---- | ---- | ethanol | 1 | 0.083 | 60 | ethanol | 1 | 2 | 40 | ---- | ---- | ---- | ---- | ---- | ---- | ---- | ---- | Glassware was preheated to 60C for gelation | oven drying | ---- | 60 | ---- | 0.101 | ---- | air | ---- | ---- | ---- | ---- | ---- | ---- | 600 | ---- | ---- | ---- | ---- | ---- | ---- | ---- | ---- | ---- | ---- | ---- | ---- | tetragonal, monoclinic | ----
Zirconia xerogel, LAA7.5, as-dried | Wang et al. | The investigation of an organic acid assisted sol–gel method for preparing monolithic zirconia aerogels | 2018 | 43 | 8 | sol-gel | ---- | zirconyl chloride octahydrate | 0.41 | ---- | ---- | ethanol | ---- | ---- | hydrochloric acid | ---- | ---- | ---- | ---- | ---- | l-aspartic acid | 0.089 | ---- | 60 | ---- | 1 | ---- | ---- | ethanol | 1 | 0.083 | 60 | ethanol | 1 | 2 | 40 | ---- | ---- | ---- | ---- | ---- | ---- | ---- | ---- | Glassware was preheated to 60C for gelation | oven drying | ---- | 60 | ---- | 0.101 | ---- | air | ---- | ---- | ---- | ---- | ---- | ---- | ---- | ---- | ---- | ---- | as-dried | ---- | ---- | ---- | ---- | ---- | ---- | ---- | ---- | amorphous | ----
Zirconia xerogel, LAA7.5 @ 350C | Wang et al. | The investigation of an organic acid assisted sol–gel method for preparing monolithic zirconia aerogels | 2018 | 43 | 8 | sol-gel | ---- | zirconyl chloride octahydrate | 0.41 | ---- | ---- | ethanol | ---- | ---- | hydrochloric acid | ---- | ---- | ---- | ---- | ---- | l-aspartic acid | 0.089 | ---- | 60 | ---- | 1 | ---- | ---- | ethanol | 1 | 0.083 | 60 | ethanol | 1 | 2 | 40 | ---- | ---- | ---- | ---- | ---- | ---- | ---- | ---- | Glassware was preheated to 60C for gelation | oven drying | ---- | 60 | ---- | 0.101 | ---- | air | ---- | ---- | ---- | ---- | ---- | ---- | 350 | ---- | ---- | ---- | ---- | ---- | ---- | ---- | ---- | ---- | ---- | ---- | ---- | tetragonal | ----
Zirconia xerogel, LAA7.5@ 450C | Wang et al. | The investigation of an organic acid assisted sol–gel method for preparing monolithic zirconia aerogels | 2018 | 43 | 8 | sol-gel | ---- | zirconyl chloride octahydrate | 0.41 | ---- | ---- | ethanol | ---- | ---- | hydrochloric acid | ---- | ---- | ---- | ---- | ---- | l-aspartic acid | 0.089 | ---- | 60 | ---- | 1 | ---- | ---- | ethanol | 1 | 0.083 | 60 | ethanol | 1 | 2 | 40 | ---- | ---- | ---- | ---- | ---- | ---- | ---- | ---- | Glassware was preheated to 60C for gelation | oven drying | ---- | 60 | ---- | 0.101 | ---- | air | ---- | ---- | ---- | ---- | ---- | ---- | 450 | ---- | ---- | ---- | ---- | ---- | ---- | ---- | ---- | ---- | ---- | ---- | ---- | tetragonal, monoclinic | ----
Zirconia xerogel, LAA7.5 @ 600C | Wang et al. | The investigation of an organic acid assisted sol–gel method for preparing monolithic zirconia aerogels | 2018 | 43 | 8 | sol-gel | ---- | zirconyl chloride octahydrate | 0.41 | ---- | ---- | ethanol | ---- | ---- | hydrochloric acid | ---- | ---- | ---- | ---- | ---- | l-aspartic acid | 0.089 | ---- | 60 | ---- | 1 | ---- | ---- | ethanol | 1 | 0.083 | 60 | ethanol | 1 | 2 | 40 | ---- | ---- | ---- | ---- | ---- | ---- | ---- | ---- | Glassware was preheated to 60C for gelation | oven drying | ---- | 60 | ---- | 0.101 | ---- | air | ---- | ---- | ---- | ---- | ---- | ---- | 600 | ---- | ---- | ---- | ---- | ---- | ---- | ---- | ---- | ---- | ---- | ---- | ---- | tetragonal, monoclinic | ----
Zirconia xerogel, LAA8, as-dried | Wang et al. | The investigation of an organic acid assisted sol–gel method for preparing monolithic zirconia aerogels | 2018 | 43 | 8 | sol-gel | ---- | zirconyl chloride octahydrate | 0.41 | ---- | ---- | ethanol | ---- | ---- | hydrochloric acid | ---- | ---- | ---- | ---- | ---- | l-aspartic acid | 0.094 | ---- | 60 | ---- | 1 | ---- | ---- | ethanol | 1 | 0.083 | 60 | ethanol | 1 | 2 | 40 | ---- | ---- | ---- | ---- | ---- | ---- | ---- | ---- | Glassware was preheated to 60C for gelation | oven drying | ---- | 60 | ---- | 0.101 | ---- | air | ---- | ---- | ---- | ---- | ---- | ---- | ---- | ---- | ---- | ---- | as-dried | ---- | ---- | 0.003 | ---- | ---- | 0.05 | ---- | ---- | amorphous | ----
Zirconia xerogel, LAA8 @ 350C | Wang et al. | The investigation of an organic acid assisted sol–gel method for preparing monolithic zirconia aerogels | 2018 | 43 | 8 | sol-gel | ---- | zirconyl chloride octahydrate | 0.41 | ---- | ---- | ethanol | ---- | ---- | hydrochloric acid | ---- | ---- | ---- | ---- | ---- | l-aspartic acid | 0.094 | ---- | 60 | ---- | 1 | ---- | ---- | ethanol | 1 | 0.083 | 60 | ethanol | 1 | 2 | 40 | ---- | ---- | ---- | ---- | ---- | ---- | ---- | ---- | Glassware was preheated to 60C for gelation | oven drying | ---- | 60 | ---- | 0.101 | ---- | air | ---- | ---- | ---- | ---- | ---- | ---- | 350 | ---- | ---- | ---- | ---- | ---- | ---- | ---- | ---- | ---- | ---- | ---- | ---- | tetragonal | ----
Zirconia xerogel, LAA8@ 450C | Wang et al. | The investigation of an organic acid assisted sol–gel method for preparing monolithic zirconia aerogels | 2018 | 43 | 8 | sol-gel | ---- | zirconyl chloride octahydrate | 0.41 | ---- | ---- | ethanol | ---- | ---- | hydrochloric acid | ---- | ---- | ---- | ---- | ---- | l-aspartic acid | 0.094 | ---- | 60 | ---- | 1 | ---- | ---- | ethanol | 1 | 0.083 | 60 | ethanol | 1 | 2 | 40 | ---- | ---- | ---- | ---- | ---- | ---- | ---- | ---- | Glassware was preheated to 60C for gelation | oven drying | ---- | 60 | ---- | 0.101 | ---- | air | ---- | ---- | ---- | ---- | ---- | ---- | 450 | ---- | ---- | ---- | ---- | ---- | ---- | ---- | ---- | ---- | ---- | ---- | ---- | tetragonal, monoclinic | ----
Zirconia xerogel, LAA8 @ 600C | Wang et al. | The investigation of an organic acid assisted sol–gel method for preparing monolithic zirconia aerogels | 2018 | 43 | 8 | sol-gel | ---- | zirconyl chloride octahydrate | 0.41 | ---- | ---- | ethanol | ---- | ---- | hydrochloric acid | ---- | ---- | ---- | ---- | ---- | l-aspartic acid | 0.094 | ---- | 60 | ---- | 1 | ---- | ---- | ethanol | 1 | 0.083 | 60 | ethanol | 1 | 2 | 40 | ---- | ---- | ---- | ---- | ---- | ---- | ---- | ---- | Glassware was preheated to 60C for gelation | oven drying | ---- | 60 | ---- | 0.101 | ---- | air | ---- | ---- | ---- | ---- | ---- | ---- | 600 | ---- | ---- | ---- | ---- | ---- | ---- | ---- | ---- | ---- | ---- | ---- | ---- | tetragonal, monoclinic | ----
Zirconia xerogel, LAA10, as-dried | Wang et al. | The investigation of an organic acid assisted sol–gel method for preparing monolithic zirconia aerogels | 2018 | 43 | 8 | sol-gel | ---- | zirconyl chloride octahydrate | 0.39 | ---- | ---- | ethanol | ---- | ---- | hydrochloric acid | ---- | ---- | ---- | ---- | ---- | l-aspartic acid | 0.11 | ---- | 60 | ---- | 0.5 | ---- | ---- | ethanol | 1 | 0.083 | 60 | ethanol | 1 | 2 | 40 | ---- | ---- | ---- | ---- | ---- | ---- | ---- | ---- | Glassware was preheated to 60C for gelation | oven drying | ---- | 60 | ---- | 0.101 | ---- | air | ---- | ---- | ---- | ---- | ---- | ---- | ---- | ---- | ---- | ---- | as-dried | ---- | ---- | 0.004 | ---- | ---- | 0.13 | ---- | ---- | amorphous | ----
Zirconia xerogel, LAA10 @ 350C | Wang et al. | The investigation of an organic acid assisted sol–gel method for preparing monolithic zirconia aerogels | 2018 | 43 | 8 | sol-gel | ---- | zirconyl chloride octahydrate | 0.39 | ---- | ---- | ethanol | ---- | ---- | hydrochloric acid | ---- | ---- | ---- | ---- | ---- | l-aspartic acid | 0.11 | ---- | 60 | ---- | 0.5 | ---- | ---- | ethanol | 1 | 0.083 | 60 | ethanol | 1 | 2 | 40 | ---- | ---- | ---- | ---- | ---- | ---- | ---- | ---- | Glassware was preheated to 60C for gelation | oven drying | ---- | 60 | ---- | 0.101 | ---- | air | ---- | ---- | ---- | ---- | ---- | ---- | 350 | ---- | ---- | ---- | ---- | ---- | ---- | ---- | ---- | ---- | ---- | ---- | ---- | tetragonal | ----
Zirconia xerogel, LAA10@ 450C | Wang et al. | The investigation of an organic acid assisted sol–gel method for preparing monolithic zirconia aerogels | 2018 | 43 | 8 | sol-gel | ---- | zirconyl chloride octahydrate | 0.39 | ---- | ---- | ethanol | ---- | ---- | hydrochloric acid | ---- | ---- | ---- | ---- | ---- | l-aspartic acid | 0.11 | ---- | 60 | ---- | 0.5 | ---- | ---- | ethanol | 1 | 0.083 | 60 | ethanol | 1 | 2 | 40 | ---- | ---- | ---- | ---- | ---- | ---- | ---- | ---- | Glassware was preheated to 60C for gelation | oven drying | ---- | 60 | ---- | 0.101 | ---- | air | ---- | ---- | ---- | ---- | ---- | ---- | 450 | ---- | ---- | ---- | ---- | ---- | ---- | ---- | ---- | ---- | ---- | ---- | ---- | tetragonal, monoclinic | ----
Zirconia xerogel, LAA10 @ 600C | Wang et al. | The investigation of an organic acid assisted sol–gel method for preparing monolithic zirconia aerogels | 2018 | 43 | 8 | sol-gel | ---- | zirconyl chloride octahydrate | 0.39 | ---- | ---- | ethanol | ---- | ---- | hydrochloric acid | ---- | ---- | ---- | ---- | ---- | l-aspartic acid | 0.11 | ---- | 60 | ---- | 0.5 | ---- | ---- | ethanol | 1 | 0.083 | 60 | ethanol | 1 | 2 | 40 | ---- | ---- | ---- | ---- | ---- | ---- | ---- | ---- | Glassware was preheated to 60C for gelation | oven drying | ---- | 60 | ---- | 0.101 | ---- | air | ---- | ---- | ---- | ---- | ---- | ---- | 600 | ---- | ---- | ---- | ---- | ---- | ---- | ---- | ---- | ---- | ---- | ---- | ---- | tetragonal, monoclinic | ----
Zirconia xerogel, MSA6, as-dried | Wang et al. | The investigation of an organic acid assisted sol–gel method for preparing monolithic zirconia aerogels | 2018 | 43 | 8 | sol-gel | ---- | zirconyl chloride octahydrate | 0.42 | ---- | ---- | ethanol | ---- | ---- | ---- | ---- | ---- | ---- | ---- | ---- | mercaptosuccinic acid | 0.091 | ---- | 60 | ---- | 24 | ---- | ---- | ethanol | 1 | 0.083 | 60 | ethanol | 1 | 2 | 40 | ---- | ---- | ---- | ---- | ---- | ---- | ---- | ---- | Glassware was preheated to 60C for gelation | oven drying | ---- | 60 | ---- | 0.101 | ---- | air | ---- | ---- | ---- | ---- | ---- | ---- | ---- | ---- | ---- | ---- | as-dried | ---- | ---- | ---- | ---- | ---- | ---- | ---- | ---- | amorphous | ----
Zirconia xerogel, MSA6 @ 350C | Wang et al. | The investigation of an organic acid assisted sol–gel method for preparing monolithic zirconia aerogels | 2018 | 43 | 8 | sol-gel | ---- | zirconyl chloride octahydrate | 0.42 | ---- | ---- | ethanol | ---- | ---- | ---- | ---- | ---- | ---- | ---- | ---- | mercaptosuccinic acid | 0.091 | ---- | 60 | ---- | 24 | ---- | ---- | ethanol | 1 | 0.083 | 60 | ethanol | 1 | 2 | 40 | ---- | ---- | ---- | ---- | ---- | ---- | ---- | ---- | Glassware was preheated to 60C for gelation | oven drying | ---- | 60 | ---- | 0.101 | ---- | air | ---- | ---- | ---- | ---- | ---- | ---- | 350 | ---- | ---- | ---- | ---- | ---- | ---- | ---- | ---- | ---- | ---- | ---- | ---- | tetragonal | ----
Zirconia xerogel, MSA6 @ 450C | Wang et al. | The investigation of an organic acid assisted sol–gel method for preparing monolithic zirconia aerogels | 2018 | 43 | 8 | sol-gel | ---- | zirconyl chloride octahydrate | 0.42 | ---- | ---- | ethanol | ---- | ---- | ---- | ---- | ---- | ---- | ---- | ---- | mercaptosuccinic acid | 0.091 | ---- | 60 | ---- | 24 | ---- | ---- | ethanol | 1 | 0.083 | 60 | ethanol | 1 | 2 | 40 | ---- | ---- | ---- | ---- | ---- | ---- | ---- | ---- | Glassware was preheated to 60C for gelation | oven drying | ---- | 60 | ---- | 0.101 | ---- | air | ---- | ---- | ---- | ---- | ---- | ---- | 450 | ---- | ---- | ---- | ---- | ---- | ---- | ---- | ---- | ---- | ---- | ---- | ---- | tetragonal, monoclinic | ----
Zirconia xerogel, MSA6 @ 600C | Wang et al. | The investigation of an organic acid assisted sol–gel method for preparing monolithic zirconia aerogels | 2018 | 43 | 8 | sol-gel | ---- | zirconyl chloride octahydrate | 0.42 | ---- | ---- | ethanol | ---- | ---- | ---- | ---- | ---- | ---- | ---- | ---- | mercaptosuccinic acid | 0.091 | ---- | 60 | ---- | 24 | ---- | ---- | ethanol | 1 | 0.083 | 60 | ethanol | 1 | 2 | 40 | ---- | ---- | ---- | ---- | ---- | ---- | ---- | ---- | Glassware was preheated to 60C for gelation | oven drying | ---- | 60 | ---- | 0.101 | ---- | air | ---- | ---- | ---- | ---- | ---- | ---- | 600 | ---- | ---- | ---- | ---- | ---- | ---- | ---- | ---- | ---- | ---- | ---- | ---- | tetragonal, monoclinic | ----
Zirconia xerogel, MSA8, as-dried | Wang et al. | The investigation of an organic acid assisted sol–gel method for preparing monolithic zirconia aerogels | 2018 | 43 | 8 | sol-gel | ---- | zirconyl chloride octahydrate | 0.41 | ---- | ---- | ethanol | ---- | ---- | ---- | ---- | ---- | ---- | ---- | ---- | mercaptosuccinic acid | 0.12 | ---- | 60 | ---- | 15 | ---- | ---- | ethanol | 1 | 0.083 | 60 | ethanol | 1 | 2 | 40 | ---- | ---- | ---- | ---- | ---- | ---- | ---- | ---- | Glassware was preheated to 60C for gelation | oven drying | ---- | 60 | ---- | 0.101 | ---- | air | ---- | ---- | ---- | ---- | ---- | ---- | ---- | ---- | ---- | ---- | as-dried | ---- | ---- | ---- | ---- | ---- | ---- | ---- | ---- | amorphous | ----
Zirconia xerogel, MSA8 @ 350C | Wang et al. | The investigation of an organic acid assisted sol–gel method for preparing monolithic zirconia aerogels | 2018 | 43 | 8 | sol-gel | ---- | zirconyl chloride octahydrate | 0.41 | ---- | ---- | ethanol | ---- | ---- | ---- | ---- | ---- | ---- | ---- | ---- | mercaptosuccinic acid | 0.12 | ---- | 60 | ---- | 15 | ---- | ---- | ethanol | 1 | 0.083 | 60 | ethanol | 1 | 2 | 40 | ---- | ---- | ---- | ---- | ---- | ---- | ---- | ---- | Glassware was preheated to 60C for gelation | oven drying | ---- | 60 | ---- | 0.101 | ---- | air | ---- | ---- | ---- | ---- | ---- | ---- | 350 | ---- | ---- | ---- | ---- | ---- | ---- | ---- | ---- | ---- | ---- | ---- | ---- | tetragonal | ----
Zirconia xerogel, MSA8 @ 450C | Wang et al. | The investigation of an organic acid assisted sol–gel method for preparing monolithic zirconia aerogels | 2018 | 43 | 8 | sol-gel | ---- | zirconyl chloride octahydrate | 0.41 | ---- | ---- | ethanol | ---- | ---- | ---- | ---- | ---- | ---- | ---- | ---- | mercaptosuccinic acid | 0.12 | ---- | 60 | ---- | 15 | ---- | ---- | ethanol | 1 | 0.083 | 60 | ethanol | 1 | 2 | 40 | ---- | ---- | ---- | ---- | ---- | ---- | ---- | ---- | Glassware was preheated to 60C for gelation | oven drying | ---- | 60 | ---- | 0.101 | ---- | air | ---- | ---- | ---- | ---- | ---- | ---- | 450 | ---- | ---- | ---- | ---- | ---- | ---- | ---- | ---- | ---- | ---- | ---- | ---- | tetragonal, monoclinic | ----
Zirconia xerogel, MSA8 @ 600C | Wang et al. | The investigation of an organic acid assisted sol–gel method for preparing monolithic zirconia aerogels | 2018 | 43 | 8 | sol-gel | ---- | zirconyl chloride octahydrate | 0.41 | ---- | ---- | ethanol | ---- | ---- | ---- | ---- | ---- | ---- | ---- | ---- | mercaptosuccinic acid | 0.12 | ---- | 60 | ---- | 15 | ---- | ---- | ethanol | 1 | 0.083 | 60 | ethanol | 1 | 2 | 40 | ---- | ---- | ---- | ---- | ---- | ---- | ---- | ---- | Glassware was preheated to 60C for gelation | oven drying | ---- | 60 | ---- | 0.101 | ---- | air | ---- | ---- | ---- | ---- | ---- | ---- | 600 | ---- | ---- | ---- | ---- | ---- | ---- | ---- | ---- | ---- | ---- | ---- | ---- | tetragonal, monoclinic | ----
Zirconia xerogel, LMA4, as-dried | Wang et al. | The investigation of an organic acid assisted sol–gel method for preparing monolithic zirconia aerogels | 2018 | 43 | 8 | sol-gel | ---- | zirconyl chloride octahydrate | 0.43 | ---- | ---- | ethanol | ---- | ---- | ---- | ---- | ---- | ---- | ---- | ---- | l-malic acid | 0.063 | ---- | 60 | ---- | 1.5 | ---- | ---- | ethanol | 1 | 0.083 | 60 | ethanol | 1 | 2 | 40 | ---- | ---- | ---- | ---- | ---- | ---- | ---- | ---- | Glassware was preheated to 60C for gelation | oven drying | ---- | 60 | ---- | 0.101 | ---- | air | ---- | ---- | ---- | ---- | ---- | ---- | ---- | ---- | ---- | ---- | as-dried | ---- | ---- | ---- | ---- | ---- | ---- | ---- | ---- | amorphous | ----
Zirconia xerogel, LMA4 @ 350C | Wang et al. | The investigation of an organic acid assisted sol–gel method for preparing monolithic zirconia aerogels | 2018 | 43 | 8 | sol-gel | ---- | zirconyl chloride octahydrate | 0.43 | ---- | ---- | ethanol | ---- | ---- | ---- | ---- | ---- | ---- | ---- | ---- | l-malic acid | 0.063 | ---- | 60 | ---- | 1.5 | ---- | ---- | ethanol | 1 | 0.083 | 60 | ethanol | 1 | 2 | 40 | ---- | ---- | ---- | ---- | ---- | ---- | ---- | ---- | Glassware was preheated to 60C for gelation | oven drying | ---- | 60 | ---- | 0.101 | ---- | air | ---- | ---- | ---- | ---- | ---- | ---- | 350 | ---- | ---- | ---- | ---- | ---- | ---- | ---- | ---- | ---- | ---- | ---- | ---- | tetragonal | ----
Zirconia xerogel, LMA4 @ 450C | Wang et al. | The investigation of an organic acid assisted sol–gel method for preparing monolithic zirconia aerogels | 2018 | 43 | 8 | sol-gel | ---- | zirconyl chloride octahydrate | 0.43 | ---- | ---- | ethanol | ---- | ---- | ---- | ---- | ---- | ---- | ---- | ---- | l-malic acid | 0.063 | ---- | 60 | ---- | 1.5 | ---- | ---- | ethanol | 1 | 0.083 | 60 | ethanol | 1 | 2 | 40 | ---- | ---- | ---- | ---- | ---- | ---- | ---- | ---- | Glassware was preheated to 60C for gelation | oven drying | ---- | 60 | ---- | 0.101 | ---- | air | ---- | ---- | ---- | ---- | ---- | ---- | 450 | ---- | ---- | ---- | ---- | ---- | ---- | ---- | ---- | ---- | ---- | ---- | ---- | tetragonal, monoclinic | ----
Zirconia xerogel, LMA4 @ 600C | Wang et al. | The investigation of an organic acid assisted sol–gel method for preparing monolithic zirconia aerogels | 2018 | 43 | 8 | sol-gel | ---- | zirconyl chloride octahydrate | 0.43 | ---- | ---- | ethanol | ---- | ---- | ---- | ---- | ---- | ---- | ---- | ---- | l-malic acid | 0.063 | ---- | 60 | ---- | 1.5 | ---- | ---- | ethanol | 1 | 0.083 | 60 | ethanol | 1 | 2 | 40 | ---- | ---- | ---- | ---- | ---- | ---- | ---- | ---- | Glassware was preheated to 60C for gelation | oven drying | ---- | 60 | ---- | 0.101 | ---- | air | ---- | ---- | ---- | ---- | ---- | ---- | 600 | ---- | ---- | ---- | ---- | ---- | ---- | ---- | ---- | ---- | ---- | ---- | ---- | tetragonal, monoclinic | ----
Zirconia xerogel, LMA6, as-dried | Wang et al. | The investigation of an organic acid assisted sol–gel method for preparing monolithic zirconia aerogels | 2018 | 43 | 8 | sol-gel | ---- | zirconyl chloride octahydrate | 0.42 | ---- | ---- | ethanol | ---- | ---- | ---- | ---- | ---- | ---- | ---- | ---- | l-malic acid | 0.091 | ---- | 60 | ---- | 0.5 | ---- | ---- | ethanol | 1 | 0.083 | 60 | ethanol | 1 | 2 | 40 | ---- | ---- | ---- | ---- | ---- | ---- | ---- | ---- | Glassware was preheated to 60C for gelation | oven drying | ---- | 60 | ---- | 0.101 | ---- | air | ---- | ---- | ---- | ---- | ---- | ---- | ---- | ---- | ---- | ---- | as-dried | ---- | ---- | ---- | ---- | ---- | ---- | ---- | ---- | amorphous | ----
Zirconia xerogel, LMA6 @ 350C | Wang et al. | The investigation of an organic acid assisted sol–gel method for preparing monolithic zirconia aerogels | 2018 | 43 | 8 | sol-gel | ---- | zirconyl chloride octahydrate | 0.42 | ---- | ---- | ethanol | ---- | ---- | ---- | ---- | ---- | ---- | ---- | ---- | l-malic acid | 0.091 | ---- | 60 | ---- | 0.5 | ---- | ---- | ethanol | 1 | 0.083 | 60 | ethanol | 1 | 2 | 40 | ---- | ---- | ---- | ---- | ---- | ---- | ---- | ---- | Glassware was preheated to 60C for gelation | oven drying | ---- | 60 | ---- | 0.101 | ---- | air | ---- | ---- | ---- | ---- | ---- | ---- | 350 | ---- | ---- | ---- | ---- | ---- | ---- | ---- | ---- | ---- | ---- | ---- | ---- | tetragonal | ----
Zirconia xerogel, LMA6 @ 450C | Wang et al. | The investigation of an organic acid assisted sol–gel method for preparing monolithic zirconia aerogels | 2018 | 43 | 8 | sol-gel | ---- | zirconyl chloride octahydrate | 0.42 | ---- | ---- | ethanol | ---- | ---- | ---- | ---- | ---- | ---- | ---- | ---- | l-malic acid | 0.091 | ---- | 60 | ---- | 0.5 | ---- | ---- | ethanol | 1 | 0.083 | 60 | ethanol | 1 | 2 | 40 | ---- | ---- | ---- | ---- | ---- | ---- | ---- | ---- | Glassware was preheated to 60C for gelation | oven drying | ---- | 60 | ---- | 0.101 | ---- | air | ---- | ---- | ---- | ---- | ---- | ---- | 450 | ---- | ---- | ---- | ---- | ---- | ---- | ---- | ---- | ---- | ---- | ---- | ---- | tetragonal, monoclinic | ----
Zirconia xerogel, LMA6 @ 600C | Wang et al. | The investigation of an organic acid assisted sol–gel method for preparing monolithic zirconia aerogels | 2018 | 43 | 8 | sol-gel | ---- | zirconyl chloride octahydrate | 0.42 | ---- | ---- | ethanol | ---- | ---- | ---- | ---- | ---- | ---- | ---- | ---- | l-malic acid | 0.091 | ---- | 60 | ---- | 0.5 | ---- | ---- | ethanol | 1 | 0.083 | 60 | ethanol | 1 | 2 | 40 | ---- | ---- | ---- | ---- | ---- | ---- | ---- | ---- | Glassware was preheated to 60C for gelation | oven drying | ---- | 60 | ---- | 0.101 | ---- | air | ---- | ---- | ---- | ---- | ---- | ---- | 600 | ---- | ---- | ---- | ---- | ---- | ---- | ---- | ---- | ---- | ---- | ---- | ---- | tetragonal, monoclinic | ----
Zirconia xerogel, LMA8, as-dried | Wang et al. | The investigation of an organic acid assisted sol–gel method for preparing monolithic zirconia aerogels | 2018 | 43 | 8 | sol-gel | ---- | zirconyl chloride octahydrate | 0.41 | ---- | ---- | ethanol | ---- | ---- | ---- | ---- | ---- | ---- | ---- | ---- | l-malic acid | 0.12 | ---- | 60 | ---- | 0 | ---- | ---- | ethanol | 1 | 0.083 | 60 | ethanol | 1 | 2 | 40 | ---- | ---- | ---- | ---- | ---- | ---- | ---- | ---- | Glassware was preheated to 60C for gelation | oven drying | ---- | 60 | ---- | 0.101 | ---- | air | ---- | ---- | ---- | ---- | ---- | ---- | ---- | ---- | ---- | ---- | as-dried | ---- | ---- | ---- | ---- | ---- | ---- | ---- | ---- | amorphous | ----
Zirconia xerogel, LMA8 @ 350C | Wang et al. | The investigation of an organic acid assisted sol–gel method for preparing monolithic zirconia aerogels | 2018 | 43 | 8 | sol-gel | ---- | zirconyl chloride octahydrate | 0.41 | ---- | ---- | ethanol | ---- | ---- | ---- | ---- | ---- | ---- | ---- | ---- | l-malic acid | 0.12 | ---- | 60 | ---- | 0 | ---- | ---- | ethanol | 1 | 0.083 | 60 | ethanol | 1 | 2 | 40 | ---- | ---- | ---- | ---- | ---- | ---- | ---- | ---- | Glassware was preheated to 60C for gelation | oven drying | ---- | 60 | ---- | 0.101 | ---- | air | ---- | ---- | ---- | ---- | ---- | ---- | 350 | ---- | ---- | ---- | ---- | ---- | ---- | ---- | ---- | ---- | ---- | ---- | ---- | tetragonal | ----
Zirconia xerogel, LMA8 @ 450C | Wang et al. | The investigation of an organic acid assisted sol–gel method for preparing monolithic zirconia aerogels | 2018 | 43 | 8 | sol-gel | ---- | zirconyl chloride octahydrate | 0.41 | ---- | ---- | ethanol | ---- | ---- | ---- | ---- | ---- | ---- | ---- | ---- | l-malic acid | 0.12 | ---- | 60 | ---- | 0 | ---- | ---- | ethanol | 1 | 0.083 | 60 | ethanol | 1 | 2 | 40 | ---- | ---- | ---- | ---- | ---- | ---- | ---- | ---- | Glassware was preheated to 60C for gelation | oven drying | ---- | 60 | ---- | 0.101 | ---- | air | ---- | ---- | ---- | ---- | ---- | ---- | 450 | ---- | ---- | ---- | ---- | ---- | ---- | ---- | ---- | ---- | ---- | ---- | ---- | tetragonal, monoclinic | ----
Zirconia xerogel, LMA8 @ 600C | Wang et al. | The investigation of an organic acid assisted sol–gel method for preparing monolithic zirconia aerogels | 2018 | 43 | 8 | sol-gel | ---- | zirconyl chloride octahydrate | 0.41 | ---- | ---- | ethanol | ---- | ---- | ---- | ---- | ---- | ---- | ---- | ---- | l-malic acid | 0.12 | ---- | 60 | ---- | 0 | ---- | ---- | ethanol | 1 | 0.083 | 60 | ethanol | 1 | 2 | 40 | ---- | ---- | ---- | ---- | ---- | ---- | ---- | ---- | Glassware was preheated to 60C for gelation | oven drying | ---- | 60 | ---- | 0.101 | ---- | air | ---- | ---- | ---- | ---- | ---- | ---- | 600 | ---- | ---- | ---- | ---- | ---- | ---- | ---- | ---- | ---- | ---- | ---- | ---- | tetragonal, monoclinic | ----
Zirconia xerogel, BA4, as-dried | Wang et al. | The investigation of an organic acid assisted sol–gel method for preparing monolithic zirconia aerogels | 2018 | 43 | 8 | sol-gel | ---- | zirconyl chloride octahydrate | 0.43 | ---- | ---- | ethanol | ---- | ---- | ---- | ---- | ---- | ---- | ---- | ---- | butanedioic acid | 0.063 | ---- | 60 | ---- | ---- | ---- | ---- | ethanol | 1 | 0.083 | 60 | ethanol | 1 | 2 | 40 | ---- | ---- | ---- | ---- | ---- | ---- | ---- | ---- | No gel formed | oven drying | ---- | 60 | ---- | 0.101 | ---- | air | ---- | ---- | ---- | ---- | ---- | ---- | ---- | ---- | ---- | ---- | as-dried | ---- | ---- | ---- | ---- | ---- | ---- | ---- | ---- | ---- | No wet gel formed with BA
Zirconia xerogel, BA4 @ 350C | Wang et al. | The investigation of an organic acid assisted sol–gel method for preparing monolithic zirconia aerogels | 2018 | 43 | 8 | sol-gel | ---- | zirconyl chloride octahydrate | 0.43 | ---- | ---- | ethanol | ---- | ---- | ---- | ---- | ---- | ---- | ---- | ---- | butanedioic acid | 0.063 | ---- | 60 | ---- | ---- | ---- | ---- | ethanol | 1 | 0.083 | 60 | ethanol | 1 | 2 | 40 | ---- | ---- | ---- | ---- | ---- | ---- | ---- | ---- | No gel formed | oven drying | ---- | 60 | ---- | 0.101 | ---- | air | ---- | ---- | ---- | ---- | ---- | ---- | 350 | ---- | ---- | ---- | ---- | ---- | ---- | ---- | ---- | ---- | ---- | ---- | ---- | ---- | No wet gel formed with BA
Zirconia xerogel, BA4 @ 450C | Wang et al. | The investigation of an organic acid assisted sol–gel method for preparing monolithic zirconia aerogels | 2018 | 43 | 8 | sol-gel | ---- | zirconyl chloride octahydrate | 0.43 | ---- | ---- | ethanol | ---- | ---- | ---- | ---- | ---- | ---- | ---- | ---- | butanedioic acid | 0.063 | ---- | 60 | ---- | ---- | ---- | ---- | ethanol | 1 | 0.083 | 60 | ethanol | 1 | 2 | 40 | ---- | ---- | ---- | ---- | ---- | ---- | ---- | ---- | No gel formed | oven drying | ---- | 60 | ---- | 0.101 | ---- | air | ---- | ---- | ---- | ---- | ---- | ---- | 450 | ---- | ---- | ---- | ---- | ---- | ---- | ---- | ---- | ---- | ---- | ---- | ---- | ---- | No wet gel formed with BA
Zirconia xerogel, BA4 @ 600C | Wang et al. | The investigation of an organic acid assisted sol–gel method for preparing monolithic zirconia aerogels | 2018 | 43 | 8 | sol-gel | ---- | zirconyl chloride octahydrate | 0.43 | ---- | ---- | ethanol | ---- | ---- | ---- | ---- | ---- | ---- | ---- | ---- | butanedioic acid | 0.063 | ---- | 60 | ---- | ---- | ---- | ---- | ethanol | 1 | 0.083 | 60 | ethanol | 1 | 2 | 40 | ---- | ---- | ---- | ---- | ---- | ---- | ---- | ---- | No gel formed | oven drying | ---- | 60 | ---- | 0.101 | ---- | air | ---- | ---- | ---- | ---- | ---- | ---- | 600 | ---- | ---- | ---- | ---- | ---- | ---- | ---- | ---- | ---- | ---- | ---- | ---- | ---- | No wet gel formed with BA
Zirconia xerogel, BA6, as-dried | Wang et al. | The investigation of an organic acid assisted sol–gel method for preparing monolithic zirconia aerogels | 2018 | 43 | 8 | sol-gel | ---- | zirconyl chloride octahydrate | 0.42 | ---- | ---- | ethanol | ---- | ---- | ---- | ---- | ---- | ---- | ---- | ---- | butanedioic acid | 0.091 | ---- | 60 | ---- | ---- | ---- | ---- | ethanol | 1 | 0.083 | 60 | ethanol | 1 | 2 | 40 | ---- | ---- | ---- | ---- | ---- | ---- | ---- | ---- | No gel formed | oven drying | ---- | 60 | ---- | 0.101 | ---- | air | ---- | ---- | ---- | ---- | ---- | ---- | ---- | ---- | ---- | ---- | as-dried | ---- | ---- | ---- | ---- | ---- | ---- | ---- | ---- | ---- | No wet gel formed with BA
Zirconia xerogel, BA6 @ 350C | Wang et al. | The investigation of an organic acid assisted sol–gel method for preparing monolithic zirconia aerogels | 2018 | 43 | 8 | sol-gel | ---- | zirconyl chloride octahydrate | 0.42 | ---- | ---- | ethanol | ---- | ---- | ---- | ---- | ---- | ---- | ---- | ---- | butanedioic acid | 0.091 | ---- | 60 | ---- | ---- | ---- | ---- | ethanol | 1 | 0.083 | 60 | ethanol | 1 | 2 | 40 | ---- | ---- | ---- | ---- | ---- | ---- | ---- | ---- | No gel formed | oven drying | ---- | 60 | ---- | 0.101 | ---- | air | ---- | ---- | ---- | ---- | ---- | ---- | 350 | ---- | ---- | ---- | ---- | ---- | ---- | ---- | ---- | ---- | ---- | ---- | ---- | ---- | No wet gel formed with BA
Zirconia xerogel, BA6 @ 450C | Wang et al. | The investigation of an organic acid assisted sol–gel method for preparing monolithic zirconia aerogels | 2018 | 43 | 8 | sol-gel | ---- | zirconyl chloride octahydrate | 0.42 | ---- | ---- | ethanol | ---- | ---- | ---- | ---- | ---- | ---- | ---- | ---- | butanedioic acid | 0.091 | ---- | 60 | ---- | ---- | ---- | ---- | ethanol | 1 | 0.083 | 60 | ethanol | 1 | 2 | 40 | ---- | ---- | ---- | ---- | ---- | ---- | ---- | ---- | No gel formed | oven drying | ---- | 60 | ---- | 0.101 | ---- | air | ---- | ---- | ---- | ---- | ---- | ---- | 450 | ---- | ---- | ---- | ---- | ---- | ---- | ---- | ---- | ---- | ---- | ---- | ---- | ---- | No wet gel formed with BA
Zirconia xerogel, BA6 @ 600C | Wang et al. | The investigation of an organic acid assisted sol–gel method for preparing monolithic zirconia aerogels | 2018 | 43 | 8 | sol-gel | ---- | zirconyl chloride octahydrate | 0.42 | ---- | ---- | ethanol | ---- | ---- | ---- | ---- | ---- | ---- | ---- | ---- | butanedioic acid | 0.091 | ---- | 60 | ---- | ---- | ---- | ---- | ethanol | 1 | 0.083 | 60 | ethanol | 1 | 2 | 40 | ---- | ---- | ---- | ---- | ---- | ---- | ---- | ---- | No gel formed | oven drying | ---- | 60 | ---- | 0.101 | ---- | air | ---- | ---- | ---- | ---- | ---- | ---- | 600 | ---- | ---- | ---- | ---- | ---- | ---- | ---- | ---- | ---- | ---- | ---- | ---- | ---- | No wet gel formed with BA
Zirconia aerogel powders | Bangi et al. | Evolution of textural characteristics of surfactant‑mediated mesoporous zirconia aerogel powders prepared via ambient pressure drying route | 2018 | 33 | 1 | sol-gel | ---- | zirconium(IV) propoxide | 0.5 | ---- | ---- | n-propanol | ---- | water | ---- | ---- | hexamethyldisilazane | ---- | ---- | ---- | acetic acid | 1.25 | ---- | 50 | ---- | ---- | 50 | 24 | hexane | 1 | 1 | 50 | hexane | 1 | 1 | 50 | ---- | ---- | ---- | ---- | ---- | ---- | ---- | ---- | silyation using HMDZ between washes 1 and 2 | oven drying | ---- | 50 | ---- | ---- | 1 | ---- | 150 | ---- | ---- | 2 | ---- | 50 C for 1 hour then 150C for 2 ht | ---- | ---- | ---- | ---- | ---- | mesoporous | ---- | 0.37 | 7.171 | ---- | 203.58 | ---- | ---- | ---- | ----
Zirconia aerogel powders w/ Brij-76 (0.01 M) | Bangi et al. | Evolution of textural characteristics of surfactant‑mediated mesoporous zirconia aerogel powders prepared via ambient pressure drying route | 2018 | 33 | 1 | sol-gel | ---- | zirconium(IV) propoxide | 0.5 | ---- | ---- | n-propanol | ---- | water | ---- | ---- | hexamethyldisilazane | ---- | brij 76 | 0.01 | acetic acid | 1.25 | ---- | 50 | ---- | ---- | 50 | 24 | hexane | 1 | 1 | 50 | hexane | 1 | 1 | 50 | ---- | ---- | ---- | ---- | ---- | ---- | ---- | ---- | silyation using HMDZ between washes 1 and 3 | oven drying | ---- | 50 | ---- | ---- | 1 | ---- | 150 | ---- | ---- | 2 | ---- | 51 C for 1 hour then 150C for 2 ht | ---- | ---- | ---- | ---- | ---- | mesoporous | ---- | 0.27 | 6.03 | ---- | 177.87 | ---- | ---- | amorphous | ----
Zirconia aerogel powders @ 500C | Bangi et al. | Evolution of textural characteristics of surfactant‑mediated mesoporous zirconia aerogel powders prepared via ambient pressure drying route | 2018 | 33 | 1 | sol-gel | ---- | zirconium(IV) propoxide | 0.5 | ---- | ---- | n-propanol | ---- | water | ---- | ---- | hexamethyldisilazane | ---- | ---- | ---- | acetic acid | 1.25 | ---- | 50 | ---- | ---- | 50 | 24 | hexane | 1 | 1 | 50 | hexane | 1 | 1 | 50 | ---- | ---- | ---- | ---- | ---- | ---- | ---- | ---- | silyation using HMDZ between washes 1 and 4 | oven drying | ---- | 50 | ---- | ---- | 1 | ---- | 150 | ---- | ---- | 2 | ---- | 52 C for 1 hour then 150C for 2 ht | 500 | 60 | 10 | air | ---- | mesoporous | ---- | 0.04 | 4.646 | ---- | 27.43 | ---- | ---- | ---- | ----
Zirconia aerogel powders w/ Brij-76 (0.01 M) @ 500C | Bangi et al. | Evolution of textural characteristics of surfactant‑mediated mesoporous zirconia aerogel powders prepared via ambient pressure drying route | 2018 | 33 | 1 | sol-gel | ---- | zirconium(IV) propoxide | 0.5 | ---- | ---- | n-propanol | ---- | water | ---- | ---- | hexamethyldisilazane | ---- | brij 76 | 0.01 | acetic acid | 1.25 | ---- | 50 | ---- | ---- | 50 | 24 | hexane | 1 | 1 | 50 | hexane | 1 | 1 | 50 | ---- | ---- | ---- | ---- | ---- | ---- | ---- | ---- | silyation using HMDZ between washes 1 and 5 | oven drying | ---- | 50 | ---- | ---- | 1 | ---- | 150 | ---- | ---- | 2 | ---- | 53 C for 1 hour then 150C for 2 ht | 500 | 60 | 10 | air | ---- | mesoporous | ---- | 0.06 | 4.96 | ---- | 45.23 | ---- | ---- | tetragonal | different results correspond to different Brij concentrations (0.01, 0.05, 0.1 M)
Zirconia aerogel powders w/ Brij-76 (0.05 M) @ 500C | Bangi et al. | Evolution of textural characteristics of surfactant‑mediated mesoporous zirconia aerogel powders prepared via ambient pressure drying route | 2018 | 33 | 1 | sol-gel | ---- | zirconium(IV) propoxide | 0.5 | ---- | ---- | n-propanol | ---- | water | ---- | ---- | hexamethyldisilazane | ---- | brij 76 | 0.05 | acetic acid | 1.25 | ---- | 50 | ---- | ---- | 50 | 24 | hexane | 1 | 1 | 50 | hexane | 1 | 1 | 50 | ---- | ---- | ---- | ---- | ---- | ---- | ---- | ---- | silyation using HMDZ between washes 1 and 6 | oven drying | ---- | 50 | ---- | ---- | 1 | ---- | 150 | ---- | ---- | 2 | ---- | 54 C for 1 hour then 150C for 2 ht | 500 | 60 | 10 | air | ---- | mesoporous | ---- | 0.15 | 14.773 | ---- | 39.74 | ---- | ---- | tetragonal | different results correspond to different Brij concentrations (0.01, 0.05, 0.1 M)
Zirconia aerogel powders w/ Brij-76 (0.1 M) @ 500C | Bangi et al. | Evolution of textural characteristics of surfactant‑mediated mesoporous zirconia aerogel powders prepared via ambient pressure drying route | 2018 | 33 | 1 | sol-gel | ---- | zirconium(IV) propoxide | 0.5 | ---- | ---- | n-propanol | ---- | water | ---- | ---- | hexamethyldisilazane | ---- | brij 76 | 0.1 | acetic acid | 1.25 | ---- | 50 | ---- | ---- | 50 | 24 | hexane | 1 | 1 | 50 | hexane | 1 | 1 | 50 | ---- | ---- | ---- | ---- | ---- | ---- | ---- | ---- | silyation using HMDZ between washes 1 and 7 | oven drying | ---- | 50 | ---- | ---- | 1 | ---- | 150 | ---- | ---- | 2 | ---- | 55 C for 1 hour then 150C for 2 ht | 500 | 60 | 10 | air | ---- | mesoporous | ---- | 0.08 | 9.415 | ---- | 33.54 | ---- | ---- | tetragonal | different results correspond to different Brij concentrations (0.01, 0.05, 0.1 M)
ZrO2–SiO2 aerogels, as-dried | Hu et al. | Improvement of thermal stability of ZrO2–SiO2 aerogels by an inorganic–organic synergetic surface modification | 2017 | 29 | 8 | sol-gel | ---- | zirconyl chloride octahydrate | ---- | ---- | ---- | ethanol | ---- | water | formamide, nitric acid | tetraethoxysilane | ---- | ---- | polyethylene glycol 600 | ---- | propylene oxide | ---- | ---- | ---- | ---- | 120 | ---- | ---- | ethanol | 4 | 0.5 | 20 | ethanol, tetraethoxysilane | 1 | 1 | 45 | ethanol, tetraethoxysilane | 1 | 1 | 60 | ---- | ---- | ---- | ---- | ---- | supercritical drying | ethanol | 260 | 1 | 7.5 | 0.5 | ---- | ---- | ---- | ---- | ---- | ---- | The drying time was at supercritical state | ---- | ---- | ---- | ---- | as-dried | mesoporous | 94 | 1.522 | ---- | ---- | 772.2 | 0.24 | 0.0268 | amorphous | ----
ZrO2–SiO2 aerogels @ 800C | Hu et al. | Improvement of thermal stability of ZrO2–SiO2 aerogels by an inorganic–organic synergetic surface modification | 2017 | 29 | 8 | sol-gel | ---- | zirconyl chloride octahydrate | ---- | ---- | ---- | ethanol | ---- | water | formamide, nitric acid | tetraethoxysilane | ---- | ---- | polyethylene glycol 600 | ---- | propylene oxide | ---- | ---- | ---- | ---- | 120 | ---- | ---- | ethanol | 4 | 0.5 | 20 | ethanol, tetraethoxysilane | 1 | 1 | 45 | ethanol, tetraethoxysilane | 1 | 1 | 60 | ---- | ---- | ---- | ---- | ---- | supercritical drying | ethanol | 260 | 1 | 7.5 | 0.5 | ---- | ---- | ---- | ---- | ---- | ---- | The drying time was at supercritical state | 800 | ---- | ---- | ---- | ---- | mesoporous | ---- | ---- | ---- | ---- | ---- | ---- | ---- | tetragonal | Below 800C was amorphous
ZrO2–SiO2 aerogels @ 900C | Hu et al. | Improvement of thermal stability of ZrO2–SiO2 aerogels by an inorganic–organic synergetic surface modification | 2017 | 29 | 8 | sol-gel | ---- | zirconyl chloride octahydrate | ---- | ---- | ---- | ethanol | ---- | water | formamide, nitric acid | tetraethoxysilane | ---- | ---- | polyethylene glycol 600 | ---- | propylene oxide | ---- | ---- | ---- | ---- | 120 | ---- | ---- | ethanol | 4 | 0.5 | 20 | ethanol, tetraethoxysilane | 1 | 1 | 45 | ethanol, tetraethoxysilane | 1 | 1 | 60 | ---- | ---- | ---- | ---- | ---- | supercritical drying | ethanol | 260 | 1 | 7.5 | 0.5 | ---- | ---- | ---- | ---- | ---- | ---- | The drying time was at supercritical state | 900 | ---- | ---- | ---- | ---- | mesoporous | ---- | ---- | ---- | ---- | ---- | ---- | ---- | tetragonal | Higher crystallinity
ZrO2–SiO2 aerogels @ 1000C | Hu et al. | Improvement of thermal stability of ZrO2–SiO2 aerogels by an inorganic–organic synergetic surface modification | 2017 | 29 | 8 | sol-gel | ---- | zirconyl chloride octahydrate | ---- | ---- | ---- | ethanol | ---- | water | formamide, nitric acid | tetraethoxysilane | ---- | ---- | polyethylene glycol 600 | ---- | propylene oxide | ---- | ---- | ---- | ---- | 120 | ---- | ---- | ethanol | 4 | 0.5 | 20 | ethanol, tetraethoxysilane | 1 | 1 | 45 | ethanol, tetraethoxysilane | 1 | 1 | 60 | ---- | ---- | ---- | ---- | ---- | supercritical drying | ethanol | 260 | 1 | 7.5 | 0.5 | ---- | ---- | ---- | ---- | ---- | ---- | The drying time was at supercritical state | 1000 | ---- | ---- | ---- | ---- | mesoporous | ---- | 0.574 | ---- | 10 | 102.5 | ---- | ---- | tetragonal | ----
Fe(NO3)3 modified ZrO2–SiO2 aerogels, as-dried | Hu et al. | Improvement of thermal stability of ZrO2–SiO2 aerogels by an inorganic–organic synergetic surface modification | 2017 | 29 | 8 | sol-gel | ---- | zirconyl chloride octahydrate | ---- | ---- | ---- | ethanol | ---- | water | formamide, nitric acid | tetraethoxysilane | iron(III) nitrate | 0.5 | polyethylene glycol 600 | ---- | propylene oxide | ---- | ---- | ---- | ---- | 120 | ---- | ---- | ethanol | 4 | 0.5 | 20 | ethanol, tetraethoxysilane | 1 | 1 | 45 | ethanol, tetraethoxysilane | 1 | 1 | 60 | ethanol, iron(III) nitrate nonahydrate | 1 | 3 | 20 | ---- | supercritical drying | ethanol | 260 | 1 | 7.5 | 0.5 | ---- | ---- | ---- | ---- | ---- | ---- | The drying time was at supercritical state | ---- | ---- | ---- | ---- | as-dried | mesoporous | 91.5 | 1.323 | ---- | ---- | 532.6 | 0.28 | 0.0292 | amorphous | ----
Fe(NO3)3 modified ZrO2–SiO2 aerogels @ 800C | Hu et al. | Improvement of thermal stability of ZrO2–SiO2 aerogels by an inorganic–organic synergetic surface modification | 2017 | 29 | 8 | sol-gel | ---- | zirconyl chloride octahydrate | ---- | ---- | ---- | ethanol | ---- | water | formamide, nitric acid | tetraethoxysilane | iron(III) nitrate | 0.5 | polyethylene glycol 600 | ---- | propylene oxide | ---- | ---- | ---- | ---- | 120 | ---- | ---- | ethanol | 4 | 0.5 | 20 | ethanol, tetraethoxysilane | 1 | 1 | 45 | ethanol, tetraethoxysilane | 1 | 1 | 60 | ethanol, iron(III) nitrate nonahydrate | 1 | 3 | 20 | ---- | supercritical drying | ethanol | 260 | 1 | 7.5 | 0.5 | ---- | ---- | ---- | ---- | ---- | ---- | The drying time was at supercritical state | 800 | ---- | ---- | ---- | ---- | mesoporous | ---- | ---- | ---- | ---- | ---- | ---- | ---- | amorphous | ----
Fe(NO3)3 modified ZrO2–SiO2 aerogels @ 900C | Hu et al. | Improvement of thermal stability of ZrO2–SiO2 aerogels by an inorganic–organic synergetic surface modification | 2017 | 29 | 8 | sol-gel | ---- | zirconyl chloride octahydrate | ---- | ---- | ---- | ethanol | ---- | water | formamide, nitric acid | tetraethoxysilane | iron(III) nitrate | 0.5 | polyethylene glycol 600 | ---- | propylene oxide | ---- | ---- | ---- | ---- | 120 | ---- | ---- | ethanol | 4 | 0.5 | 20 | ethanol, tetraethoxysilane | 1 | 1 | 45 | ethanol, tetraethoxysilane | 1 | 1 | 60 | ethanol, iron(III) nitrate nonahydrate | 1 | 3 | 20 | ---- | supercritical drying | ethanol | 260 | 1 | 7.5 | 0.5 | ---- | ---- | ---- | ---- | ---- | ---- | The drying time was at supercritical state | 900 | ---- | ---- | ---- | ---- | mesoporous | ---- | ---- | ---- | ---- | ---- | ---- | ---- | tetragonal | Below 900C was amorphous/weak crystallinity
Fe(NO3)3 modified ZrO2–SiO2 aerogels @ 1000C | Hu et al. | Improvement of thermal stability of ZrO2–SiO2 aerogels by an inorganic–organic synergetic surface modification | 2017 | 29 | 8 | sol-gel | ---- | zirconyl chloride octahydrate | ---- | ---- | ---- | ethanol | ---- | water | formamide, nitric acid | tetraethoxysilane | iron(III) nitrate | 0.5 | polyethylene glycol 600 | ---- | propylene oxide | ---- | ---- | ---- | ---- | 120 | ---- | ---- | ethanol | 4 | 0.5 | 20 | ethanol, tetraethoxysilane | 1 | 1 | 45 | ethanol, tetraethoxysilane | 1 | 1 | 60 | ethanol, iron(III) nitrate nonahydrate | 1 | 3 | 20 | ---- | supercritical drying | ethanol | 260 | 1 | 7.5 | 0.5 | ---- | ---- | ---- | ---- | ---- | ---- | The drying time was at supercritical state | 1000 | ---- | ---- | ---- | ---- | mesoporous | ---- | 0.631 | ---- | ---- | 177.7 | ---- | ---- | tetragonal | ----
Fe(NO3)3 and HMDZ modified ZrO2–SiO2 aerogels, as-dried | Hu et al. | Improvement of thermal stability of ZrO2–SiO2 aerogels by an inorganic–organic synergetic surface modification | 2017 | 29 | 8 | sol-gel | ---- | zirconyl chloride octahydrate | ---- | ---- | ---- | ethanol | ---- | water | formamide, nitric acid | tetraethoxysilane | iron(III) nitrate, hexamethyldisilazane | 0.5 | polyethylene glycol 600 | ---- | propylene oxide | ---- | ---- | ---- | ---- | 120 | ---- | ---- | ethanol | 4 | 0.5 | 20 | ethanol, tetraethoxysilane | 1 | 1 | 45 | ethanol, tetraethoxysilane | 1 | 1 | 60 | ethanol, iron(III) nitrate nonahydrate | 1 | 3 | 20 | HMDZ modification post supercritical drying | supercritical drying | ethanol | 260 | 1 | 7.5 | 0.5 | ---- | ---- | ---- | ---- | ---- | ---- | The drying time was at supercritical state | ---- | ---- | ---- | ---- | as-dried | mesoporous | 91.1 | 1.317 | ---- | ---- | 549 | 0.29 | 0.0285 | amorphous | ----
Fe(NO3)3 and HMDZ modified ZrO2–SiO2 aerogels @ 800C | Hu et al. | Improvement of thermal stability of ZrO2–SiO2 aerogels by an inorganic–organic synergetic surface modification | 2017 | 29 | 8 | sol-gel | ---- | zirconyl chloride octahydrate | ---- | ---- | ---- | ethanol | ---- | water | formamide, nitric acid | tetraethoxysilane | iron(III) nitrate, hexamethyldisilazane | 0.5 | polyethylene glycol 600 | ---- | propylene oxide | ---- | ---- | ---- | ---- | 120 | ---- | ---- | ethanol | 4 | 0.5 | 20 | ethanol, tetraethoxysilane | 1 | 1 | 45 | ethanol, tetraethoxysilane | 1 | 1 | 60 | ethanol, iron(III) nitrate nonahydrate | 1 | 3 | 20 | HMDZ modification post supercritical drying | supercritical drying | ethanol | 260 | 1 | 7.5 | 0.5 | ---- | ---- | ---- | ---- | ---- | ---- | The drying time was at supercritical state | 800 | ---- | ---- | ---- | ---- | mesoporous | ---- | ---- | ---- | ---- | ---- | ---- | ---- | amorphous | ----
Fe(NO3)3 and HMDZ modified ZrO2–SiO2 aerogels @ 900C | Hu et al. | Improvement of thermal stability of ZrO2–SiO2 aerogels by an inorganic–organic synergetic surface modification | 2017 | 29 | 8 | sol-gel | ---- | zirconyl chloride octahydrate | ---- | ---- | ---- | ethanol | ---- | water | formamide, nitric acid | tetraethoxysilane | iron(III) nitrate, hexamethyldisilazane | 0.5 | polyethylene glycol 600 | ---- | propylene oxide | ---- | ---- | ---- | ---- | 120 | ---- | ---- | ethanol | 4 | 0.5 | 20 | ethanol, tetraethoxysilane | 1 | 1 | 45 | ethanol, tetraethoxysilane | 1 | 1 | 60 | ethanol, iron(III) nitrate nonahydrate | 1 | 3 | 20 | HMDZ modification post supercritical drying | supercritical drying | ethanol | 260 | 1 | 7.5 | 0.5 | ---- | ---- | ---- | ---- | ---- | ---- | The drying time was at supercritical state | 900 | ---- | ---- | ---- | ---- | mesoporous | ---- | ---- | ---- | ---- | ---- | ---- | ---- | amorphous | ----
Fe(NO3)3 and HMDZ modified ZrO2–SiO2 aerogels @ 1000C | Hu et al. | Improvement of thermal stability of ZrO2–SiO2 aerogels by an inorganic–organic synergetic surface modification | 2017 | 29 | 8 | sol-gel | ---- | zirconyl chloride octahydrate | ---- | ---- | ---- | ethanol | ---- | water | formamide, nitric acid | tetraethoxysilane | iron(III) nitrate, hexamethyldisilazane | 0.5 | polyethylene glycol 600 | ---- | propylene oxide | ---- | ---- | ---- | ---- | 120 | ---- | ---- | ethanol | 4 | 0.5 | 20 | ethanol, tetraethoxysilane | 1 | 1 | 45 | ethanol, tetraethoxysilane | 1 | 1 | 60 | ethanol, iron(III) nitrate nonahydrate | 1 | 3 | 20 | HMDZ modification post supercritical drying | supercritical drying | ethanol | 260 | 1 | 7.5 | 0.5 | ---- | ---- | ---- | ---- | ---- | ---- | The drying time was at supercritical state | 1000 | ---- | ---- | ---- | ---- | mesoporous | ---- | 0.721 | ---- | 3 | 203.5 | ---- | ---- | tetragonal | No crystalline peaks until 1000C
Zirconia-based alumina compound aerogels, as-prepared (400C) | Jung et al. | Zirconia-based alumina compound aerogels with enhanced mesopore structure | 2018 | 45 | 5 | sol-gel | ---- | zirconium(IV) propoxide | ---- | ---- | ---- | n-propanol | ---- | water | ---- | aluminum-tri-sec-butoxide | ---- | ---- | ---- | ---- | acetic acid | ---- | ---- | 20 | ---- | ---- | ---- | ---- | hexane, hexamethyldisilazane | 1 | ---- | ---- | ---- | ---- | ---- | ---- | ---- | ---- | ---- | ---- | ---- | ---- | ---- | ---- | Gels modified using 10 vol% HMDS to reduce capillary force and mitigate shrinkage | ambient pressure drying | ---- | 50 | ---- | 0.101 | 1 | ---- | 200 | ---- | ---- | 1 | ---- | Aerogels obtained after annealing | 400 | 60 | 5 | ---- | aerogels obtained after annealing (at 400C) | mesoporous | ---- | 1.34 | 5.5 | 50 - 100 | 391.5 | ---- | ---- | amorphous | ZA4 (75 mol% aluminum)
Zirconia-based alumina compound aerogels @ 800C | Jung et al. | Zirconia-based alumina compound aerogels with enhanced mesopore structure | 2018 | 45 | 5 | sol-gel | ---- | zirconium(IV) propoxide | ---- | ---- | ---- | n-propanol | ---- | water | ---- | aluminum-tri-sec-butoxide | ---- | ---- | ---- | ---- | acetic acid | ---- | ---- | 20 | ---- | ---- | ---- | ---- | hexane, hexamethyldisilazane | 1 | ---- | ---- | ---- | ---- | ---- | ---- | ---- | ---- | ---- | ---- | ---- | ---- | ---- | ---- | Gels modified using 10 vol% HMDS to reduce capillary force and mitigate shrinkage | ambient pressure drying | ---- | 50 | ---- | 0.101 | 1 | ---- | 200 | ---- | ---- | 1 | ---- | Aerogels obtained after annealing | 800 | 60 | 5 | ---- | ---- | mesoporous | ---- | 0.89 | 12.4 | ---- | 91.9 | ---- | ---- | tetragonal | ZA4 (75 mol% aluminum)
Pure zirconia aerogel, as-prepared (400C) | Jung et al. | Zirconia-based alumina compound aerogels with enhanced mesopore structure | 2018 | 45 | 5 | sol-gel | ---- | zirconium(IV) propoxide | ---- | ---- | ---- | n-propanol | ---- | water | ---- | ---- | ---- | ---- | ---- | ---- | acetic acid | ---- | ---- | 20 | ---- | ---- | ---- | ---- | hexane, hexamethyldisilazane | 1 | ---- | ---- | ---- | ---- | ---- | ---- | ---- | ---- | ---- | ---- | ---- | ---- | ---- | ---- | Gels modified using 10 vol% HMDS to reduce capillary force and mitigate shrinkage | ambient pressure drying | ---- | 50 | ---- | 0.101 | 1 | ---- | 200 | ---- | ---- | 1 | ---- | Aerogels obtained after annealing | 400 | 60 | 5 | ---- | aerogels obtained after annealing (at 400C) | mesoporous | ---- | 0.82 | 3.8 | ---- | 226.8 | ---- | ---- | tetragonal | ----
Pure zirconia aerogel @ 800C | Jung et al. | Zirconia-based alumina compound aerogels with enhanced mesopore structure | 2018 | 45 | 5 | sol-gel | ---- | zirconium(IV) propoxide | ---- | ---- | ---- | n-propanol | ---- | water | ---- | ---- | ---- | ---- | ---- | ---- | acetic acid | ---- | ---- | 20 | ---- | ---- | ---- | ---- | hexane, hexamethyldisilazane | 1 | ---- | ---- | ---- | ---- | ---- | ---- | ---- | ---- | ---- | ---- | ---- | ---- | ---- | ---- | Gels modified using 10 vol% HMDS to reduce capillary force and mitigate shrinkage | ambient pressure drying | ---- | 50 | ---- | 0.101 | 1 | ---- | 200 | ---- | ---- | 1 | ---- | Aerogels obtained after annealing | 800 | 60 | 5 | ---- | ---- | collapsed pores | ---- | 0.37 | 6.2 | ---- | 56.6 | ---- | ---- | tetragonal | ----
ZrO2 aerogels (acid, N = 0), as-dried | Zhong et al. | Synthesis of monolithic zirconia aerogel via a nitric acid assisted epoxide addition method | 2014 | 36 | 11 | sol-gel | ---- | zirconyl chloride octahydrate | 0.39 | ---- | ---- | water | 3.9 | ethanol | ---- | ---- | nitric acid | 0 | ---- | ---- | propylene oxide | 2.34 | ---- | 20 | ---- | 0.083 | ---- | 24 | ethanol | 3 | 1 | ---- | ---- | ---- | ---- | ---- | ---- | ---- | ---- | ---- | ---- | ---- | ---- | ---- | ---- | supercritical drying | ethanol | 265 | ---- | 7.2 | 1 | nitrogen | ---- | ---- | ---- | ---- | ---- | ---- | ---- | ---- | ---- | ---- | as-dried | mesoporous | 84.1 | 0.5 | ---- | ---- | 113 | ---- | ---- | amorphous | Opaque white
ZrO2 aerogels (acid, N = 0) @ 350C | Zhong et al. | Synthesis of monolithic zirconia aerogel via a nitric acid assisted epoxide addition method | 2014 | 36 | 11 | sol-gel | ---- | zirconyl chloride octahydrate | 0.39 | ---- | ---- | water | 3.9 | ethanol | ---- | ---- | nitric acid | 0 | ---- | ---- | propylene oxide | 2.34 | ---- | 20 | ---- | 0.083 | ---- | 24 | ethanol | 3 | 1 | ---- | ---- | ---- | ---- | ---- | ---- | ---- | ---- | ---- | ---- | ---- | ---- | ---- | ---- | supercritical drying | ethanol | 265 | ---- | 7.2 | 1 | nitrogen | ---- | ---- | ---- | ---- | ---- | ---- | 350 | 120 | 5 | air | ---- | ---- | ---- | ---- | ---- | ---- | ---- | ---- | ---- | tetragonal | ----
ZrO2 aerogels (acid, N = 0) @ 450C | Zhong et al. | Synthesis of monolithic zirconia aerogel via a nitric acid assisted epoxide addition method | 2014 | 36 | 11 | sol-gel | ---- | zirconyl chloride octahydrate | 0.39 | ---- | ---- | water | 3.9 | ethanol | ---- | ---- | nitric acid | 0 | ---- | ---- | propylene oxide | 2.34 | ---- | 20 | ---- | 0.083 | ---- | 24 | ethanol | 3 | 1 | ---- | ---- | ---- | ---- | ---- | ---- | ---- | ---- | ---- | ---- | ---- | ---- | ---- | ---- | supercritical drying | ethanol | 265 | ---- | 7.2 | 1 | nitrogen | ---- | ---- | ---- | ---- | ---- | ---- | 450 | 120 | 5 | air | ---- | ---- | ---- | ---- | ---- | ---- | ---- | ---- | ---- | tetragonal | ----
ZrO2 aerogels (acid, N = 0) @ 550C | Zhong et al. | Synthesis of monolithic zirconia aerogel via a nitric acid assisted epoxide addition method | 2014 | 36 | 11 | sol-gel | ---- | zirconyl chloride octahydrate | 0.39 | ---- | ---- | water | 3.9 | ethanol | ---- | ---- | nitric acid | 0 | ---- | ---- | propylene oxide | 2.34 | ---- | 20 | ---- | 0.083 | ---- | 24 | ethanol | 3 | 1 | ---- | ---- | ---- | ---- | ---- | ---- | ---- | ---- | ---- | ---- | ---- | ---- | ---- | ---- | supercritical drying | ethanol | 265 | ---- | 7.2 | 1 | nitrogen | ---- | ---- | ---- | ---- | ---- | ---- | 550 | 120 | 5 | air | ---- | ---- | ---- | ---- | ---- | ---- | ---- | ---- | ---- | tetragonal | ----
ZrO2 aerogels (acid, N = 0) @ 750C | Zhong et al. | Synthesis of monolithic zirconia aerogel via a nitric acid assisted epoxide addition method | 2014 | 36 | 11 | sol-gel | ---- | zirconyl chloride octahydrate | 0.39 | ---- | ---- | water | 3.9 | ethanol | ---- | ---- | nitric acid | 0 | ---- | ---- | propylene oxide | 2.34 | ---- | 20 | ---- | 0.083 | ---- | 24 | ethanol | 3 | 1 | ---- | ---- | ---- | ---- | ---- | ---- | ---- | ---- | ---- | ---- | ---- | ---- | ---- | ---- | supercritical drying | ethanol | 265 | ---- | 7.2 | 1 | nitrogen | ---- | ---- | ---- | ---- | ---- | ---- | 750 | 120 | 5 | air | ---- | ---- | ---- | ---- | ---- | ---- | ---- | ---- | ---- | tetragonal | ----
ZrO2 aerogels (acid, N = 0) @ 850C | Zhong et al. | Synthesis of monolithic zirconia aerogel via a nitric acid assisted epoxide addition method | 2014 | 36 | 11 | sol-gel | ---- | zirconyl chloride octahydrate | 0.39 | ---- | ---- | water | 3.9 | ethanol | ---- | ---- | nitric acid | 0 | ---- | ---- | propylene oxide | 2.34 | ---- | 20 | ---- | 0.083 | ---- | 24 | ethanol | 3 | 1 | ---- | ---- | ---- | ---- | ---- | ---- | ---- | ---- | ---- | ---- | ---- | ---- | ---- | ---- | supercritical drying | ethanol | 265 | ---- | 7.2 | 1 | nitrogen | ---- | ---- | ---- | ---- | ---- | ---- | 850 | 120 | 5 | air | ---- | ---- | ---- | ---- | ---- | ---- | ---- | ---- | ---- | tetragonal, monoclinic | ----
ZrO2 aerogels (acid, N = 0) @ 1000C | Zhong et al. | Synthesis of monolithic zirconia aerogel via a nitric acid assisted epoxide addition method | 2014 | 36 | 11 | sol-gel | ---- | zirconyl chloride octahydrate | 0.39 | ---- | ---- | water | 3.9 | ethanol | ---- | ---- | nitric acid | 0 | ---- | ---- | propylene oxide | 2.34 | ---- | 20 | ---- | 0.083 | ---- | 24 | ethanol | 3 | 1 | ---- | ---- | ---- | ---- | ---- | ---- | ---- | ---- | ---- | ---- | ---- | ---- | ---- | ---- | supercritical drying | ethanol | 265 | ---- | 7.2 | 1 | nitrogen | ---- | ---- | ---- | ---- | ---- | ---- | 1000 | 120 | 5 | air | ---- | ---- | ---- | ---- | ---- | ---- | ---- | ---- | ---- | tetragonal, monoclinic | ----
ZrO2 aerogels (acid, N = 0.6), as-dried | Zhong et al. | Synthesis of monolithic zirconia aerogel via a nitric acid assisted epoxide addition method | 2014 | 36 | 11 | sol-gel | ---- | zirconyl chloride octahydrate | 0.39 | ---- | ---- | water | 3.9 | ethanol | ---- | ---- | nitric acid | 0.23 | ---- | ---- | propylene oxide | 2.34 | ---- | 20 | ---- | 2.5 | ---- | 24 | ethanol | 3 | 1 | ---- | ---- | ---- | ---- | ---- | ---- | ---- | ---- | ---- | ---- | ---- | ---- | ---- | ---- | supercritical drying | ethanol | 265 | ---- | 7.2 | 1 | nitrogen | ---- | ---- | ---- | ---- | ---- | ---- | ---- | ---- | ---- | ---- | as-dried | mesoporous | 66.2 | 0.6 | 14.6 | 5 - 10 | 226 | ---- | ---- | amorphous | Opaque white
ZrO2 aerogels (acid, N = 0.6) @ 350C | Zhong et al. | Synthesis of monolithic zirconia aerogel via a nitric acid assisted epoxide addition method | 2014 | 36 | 11 | sol-gel | ---- | zirconyl chloride octahydrate | 0.39 | ---- | ---- | water | 3.9 | ethanol | ---- | ---- | nitric acid | 0.23 | ---- | ---- | propylene oxide | 2.34 | ---- | 20 | ---- | 2.5 | ---- | 24 | ethanol | 3 | 1 | ---- | ---- | ---- | ---- | ---- | ---- | ---- | ---- | ---- | ---- | ---- | ---- | ---- | ---- | supercritical drying | ethanol | 265 | ---- | 7.2 | 1 | nitrogen | ---- | ---- | ---- | ---- | ---- | ---- | 350 | 120 | 5 | air | ---- | ---- | ---- | ---- | ---- | ---- | ---- | ---- | ---- | tetragonal | ----
ZrO2 aerogels (acid, N = 0.6) @ 450C | Zhong et al. | Synthesis of monolithic zirconia aerogel via a nitric acid assisted epoxide addition method | 2014 | 36 | 11 | sol-gel | ---- | zirconyl chloride octahydrate | 0.39 | ---- | ---- | water | 3.9 | ethanol | ---- | ---- | nitric acid | 0.23 | ---- | ---- | propylene oxide | 2.34 | ---- | 20 | ---- | 2.5 | ---- | 24 | ethanol | 3 | 1 | ---- | ---- | ---- | ---- | ---- | ---- | ---- | ---- | ---- | ---- | ---- | ---- | ---- | ---- | supercritical drying | ethanol | 265 | ---- | 7.2 | 1 | nitrogen | ---- | ---- | ---- | ---- | ---- | ---- | 450 | 120 | 5 | air | ---- | ---- | ---- | ---- | ---- | ---- | ---- | ---- | ---- | tetragonal | ----
ZrO2 aerogels (acid, N = 0.6) @ 550C | Zhong et al. | Synthesis of monolithic zirconia aerogel via a nitric acid assisted epoxide addition method | 2014 | 36 | 11 | sol-gel | ---- | zirconyl chloride octahydrate | 0.39 | ---- | ---- | water | 3.9 | ethanol | ---- | ---- | nitric acid | 0.23 | ---- | ---- | propylene oxide | 2.34 | ---- | 20 | ---- | 2.5 | ---- | 24 | ethanol | 3 | 1 | ---- | ---- | ---- | ---- | ---- | ---- | ---- | ---- | ---- | ---- | ---- | ---- | ---- | ---- | supercritical drying | ethanol | 265 | ---- | 7.2 | 1 | nitrogen | ---- | ---- | ---- | ---- | ---- | ---- | 550 | 120 | 5 | air | ---- | ---- | ---- | ---- | ---- | ---- | ---- | ---- | ---- | tetragonal | ----
ZrO2 aerogels (acid, N = 0.6) @ 750C | Zhong et al. | Synthesis of monolithic zirconia aerogel via a nitric acid assisted epoxide addition method | 2014 | 36 | 11 | sol-gel | ---- | zirconyl chloride octahydrate | 0.39 | ---- | ---- | water | 3.9 | ethanol | ---- | ---- | nitric acid | 0.23 | ---- | ---- | propylene oxide | 2.34 | ---- | 20 | ---- | 2.5 | ---- | 24 | ethanol | 3 | 1 | ---- | ---- | ---- | ---- | ---- | ---- | ---- | ---- | ---- | ---- | ---- | ---- | ---- | ---- | supercritical drying | ethanol | 265 | ---- | 7.2 | 1 | nitrogen | ---- | ---- | ---- | ---- | ---- | ---- | 750 | 120 | 5 | air | ---- | ---- | ---- | ---- | ---- | ---- | ---- | ---- | ---- | tetragonal | ----
ZrO2 aerogels (acid, N = 0.6) @ 850C | Zhong et al. | Synthesis of monolithic zirconia aerogel via a nitric acid assisted epoxide addition method | 2014 | 36 | 11 | sol-gel | ---- | zirconyl chloride octahydrate | 0.39 | ---- | ---- | water | 3.9 | ethanol | ---- | ---- | nitric acid | 0.23 | ---- | ---- | propylene oxide | 2.34 | ---- | 20 | ---- | 2.5 | ---- | 24 | ethanol | 3 | 1 | ---- | ---- | ---- | ---- | ---- | ---- | ---- | ---- | ---- | ---- | ---- | ---- | ---- | ---- | supercritical drying | ethanol | 265 | ---- | 7.2 | 1 | nitrogen | ---- | ---- | ---- | ---- | ---- | ---- | 850 | 120 | 5 | air | ---- | ---- | ---- | ---- | ---- | ---- | ---- | ---- | ---- | tetragonal, monoclinic | ----
ZrO2 aerogels (acid, N = 0.6) @ 1000C | Zhong et al. | Synthesis of monolithic zirconia aerogel via a nitric acid assisted epoxide addition method | 2014 | 36 | 11 | sol-gel | ---- | zirconyl chloride octahydrate | 0.39 | ---- | ---- | water | 3.9 | ethanol | ---- | ---- | nitric acid | 0.23 | ---- | ---- | propylene oxide | 2.34 | ---- | 20 | ---- | 2.5 | ---- | 24 | ethanol | 3 | 1 | ---- | ---- | ---- | ---- | ---- | ---- | ---- | ---- | ---- | ---- | ---- | ---- | ---- | ---- | supercritical drying | ethanol | 265 | ---- | 7.2 | 1 | nitrogen | ---- | ---- | ---- | ---- | ---- | ---- | 1000 | 120 | 5 | air | ---- | ---- | ---- | ---- | ---- | ---- | ---- | ---- | ---- | tetragonal, monoclinic | ----
ZrO2 aerogels (acid, N = 1.0), as-dried | Zhong et al. | Synthesis of monolithic zirconia aerogel via a nitric acid assisted epoxide addition method | 2014 | 36 | 11 | sol-gel | ---- | zirconyl chloride octahydrate | 0.39 | ---- | ---- | water | 3.9 | ethanol | ---- | ---- | nitric acid | 0.39 | ---- | ---- | propylene oxide | 2.34 | ---- | 20 | ---- | 25 | ---- | 24 | ethanol | 3 | 1 | ---- | ---- | ---- | ---- | ---- | ---- | ---- | ---- | ---- | ---- | ---- | ---- | ---- | ---- | supercritical drying | ethanol | 265 | ---- | 7.2 | 1 | nitrogen | ---- | ---- | ---- | ---- | ---- | ---- | ---- | ---- | ---- | ---- | as-dried | mesoporous | 97.1 | 1.8 | 18.3 | ---- | 454 | ---- | ---- | amorphous | Translucent white
ZrO2 aerogels (acid, N = 1.0) @ 350C | Zhong et al. | Synthesis of monolithic zirconia aerogel via a nitric acid assisted epoxide addition method | 2014 | 36 | 11 | sol-gel | ---- | zirconyl chloride octahydrate | 0.39 | ---- | ---- | water | 3.9 | ethanol | ---- | ---- | nitric acid | 0.39 | ---- | ---- | propylene oxide | 2.34 | ---- | 20 | ---- | 25 | ---- | 24 | ethanol | 3 | 1 | ---- | ---- | ---- | ---- | ---- | ---- | ---- | ---- | ---- | ---- | ---- | ---- | ---- | ---- | supercritical drying | ethanol | 265 | ---- | 7.2 | 1 | nitrogen | ---- | ---- | ---- | ---- | ---- | ---- | 350 | 120 | 5 | air | ---- | ---- | ---- | ---- | ---- | ---- | ---- | ---- | ---- | tetragonal | ----
ZrO2 aerogels (acid, N = 1.0) @ 450C | Zhong et al. | Synthesis of monolithic zirconia aerogel via a nitric acid assisted epoxide addition method | 2014 | 36 | 11 | sol-gel | ---- | zirconyl chloride octahydrate | 0.39 | ---- | ---- | water | 3.9 | ethanol | ---- | ---- | nitric acid | 0.39 | ---- | ---- | propylene oxide | 2.34 | ---- | 20 | ---- | 25 | ---- | 24 | ethanol | 3 | 1 | ---- | ---- | ---- | ---- | ---- | ---- | ---- | ---- | ---- | ---- | ---- | ---- | ---- | ---- | supercritical drying | ethanol | 265 | ---- | 7.2 | 1 | nitrogen | ---- | ---- | ---- | ---- | ---- | ---- | 450 | 120 | 5 | air | ---- | ---- | ---- | ---- | ---- | ---- | ---- | ---- | ---- | tetragonal | ----
ZrO2 aerogels (acid, N = 1.0) @ 550C | Zhong et al. | Synthesis of monolithic zirconia aerogel via a nitric acid assisted epoxide addition method | 2014 | 36 | 11 | sol-gel | ---- | zirconyl chloride octahydrate | 0.39 | ---- | ---- | water | 3.9 | ethanol | ---- | ---- | nitric acid | 0.39 | ---- | ---- | propylene oxide | 2.34 | ---- | 20 | ---- | 25 | ---- | 24 | ethanol | 3 | 1 | ---- | ---- | ---- | ---- | ---- | ---- | ---- | ---- | ---- | ---- | ---- | ---- | ---- | ---- | supercritical drying | ethanol | 265 | ---- | 7.2 | 1 | nitrogen | ---- | ---- | ---- | ---- | ---- | ---- | 550 | 120 | 5 | air | ---- | ---- | ---- | ---- | ---- | ---- | ---- | ---- | ---- | tetragonal | ----
ZrO2 aerogels (acid, N = 1.0) @ 750C | Zhong et al. | Synthesis of monolithic zirconia aerogel via a nitric acid assisted epoxide addition method | 2014 | 36 | 11 | sol-gel | ---- | zirconyl chloride octahydrate | 0.39 | ---- | ---- | water | 3.9 | ethanol | ---- | ---- | nitric acid | 0.39 | ---- | ---- | propylene oxide | 2.34 | ---- | 20 | ---- | 25 | ---- | 24 | ethanol | 3 | 1 | ---- | ---- | ---- | ---- | ---- | ---- | ---- | ---- | ---- | ---- | ---- | ---- | ---- | ---- | supercritical drying | ethanol | 265 | ---- | 7.2 | 1 | nitrogen | ---- | ---- | ---- | ---- | ---- | ---- | 750 | 120 | 5 | air | ---- | ---- | ---- | ---- | ---- | ---- | ---- | ---- | ---- | tetragonal | ----
ZrO2 aerogels (acid, N = 1.0) @ 850C | Zhong et al. | Synthesis of monolithic zirconia aerogel via a nitric acid assisted epoxide addition method | 2014 | 36 | 11 | sol-gel | ---- | zirconyl chloride octahydrate | 0.39 | ---- | ---- | water | 3.9 | ethanol | ---- | ---- | nitric acid | 0.39 | ---- | ---- | propylene oxide | 2.34 | ---- | 20 | ---- | 25 | ---- | 24 | ethanol | 3 | 1 | ---- | ---- | ---- | ---- | ---- | ---- | ---- | ---- | ---- | ---- | ---- | ---- | ---- | ---- | supercritical drying | ethanol | 265 | ---- | 7.2 | 1 | nitrogen | ---- | ---- | ---- | ---- | ---- | ---- | 850 | 120 | 5 | air | ---- | ---- | ---- | ---- | ---- | ---- | ---- | ---- | ---- | tetragonal, monoclinic | ----
ZrO2 aerogels (acid, N = 1.0) @ 1000C | Zhong et al. | Synthesis of monolithic zirconia aerogel via a nitric acid assisted epoxide addition method | 2014 | 36 | 11 | sol-gel | ---- | zirconyl chloride octahydrate | 0.39 | ---- | ---- | water | 3.9 | ethanol | ---- | ---- | nitric acid | 0.39 | ---- | ---- | propylene oxide | 2.34 | ---- | 20 | ---- | 25 | ---- | 24 | ethanol | 3 | 1 | ---- | ---- | ---- | ---- | ---- | ---- | ---- | ---- | ---- | ---- | ---- | ---- | ---- | ---- | supercritical drying | ethanol | 265 | ---- | 7.2 | 1 | nitrogen | ---- | ---- | ---- | ---- | ---- | ---- | 1000 | 120 | 5 | air | ---- | ---- | ---- | ---- | ---- | ---- | ---- | ---- | ---- | tetragonal, monoclinic | ----
ZrO2 aerogels (acid, N = 1.2), as-dried | Zhong et al. | Synthesis of monolithic zirconia aerogel via a nitric acid assisted epoxide addition method | 2014 | 36 | 11 | sol-gel | ---- | zirconyl chloride octahydrate | 0.39 | ---- | ---- | water | 3.9 | ethanol | ---- | ---- | nitric acid | 0.47 | ---- | ---- | propylene oxide | 2.34 | ---- | 20 | ---- | 45 | ---- | 24 | ethanol | 3 | 1 | ---- | ---- | ---- | ---- | ---- | ---- | ---- | ---- | ---- | ---- | ---- | ---- | ---- | ---- | supercritical drying | ethanol | 265 | ---- | 7.2 | 1 | nitrogen | ---- | ---- | ---- | ---- | ---- | ---- | ---- | ---- | ---- | ---- | as-dried | mesoporous | 54.7 | 1.5 | 31.6 | ---- | 407 | ---- | ---- | amorphous | Translucent white
ZrO2 aerogels (acid, N = 1.2) @ 350C | Zhong et al. | Synthesis of monolithic zirconia aerogel via a nitric acid assisted epoxide addition method | 2014 | 36 | 11 | sol-gel | ---- | zirconyl chloride octahydrate | 0.39 | ---- | ---- | water | 3.9 | ethanol | ---- | ---- | nitric acid | 0.47 | ---- | ---- | propylene oxide | 2.34 | ---- | 20 | ---- | 45 | ---- | 24 | ethanol | 3 | 1 | ---- | ---- | ---- | ---- | ---- | ---- | ---- | ---- | ---- | ---- | ---- | ---- | ---- | ---- | supercritical drying | ethanol | 265 | ---- | 7.2 | 1 | nitrogen | ---- | ---- | ---- | ---- | ---- | ---- | 350 | 120 | 5 | air | ---- | ---- | ---- | ---- | ---- | ---- | ---- | ---- | ---- | tetragonal | ----
ZrO2 aerogels (acid, N = 1.2) @ 450C | Zhong et al. | Synthesis of monolithic zirconia aerogel via a nitric acid assisted epoxide addition method | 2014 | 36 | 11 | sol-gel | ---- | zirconyl chloride octahydrate | 0.39 | ---- | ---- | water | 3.9 | ethanol | ---- | ---- | nitric acid | 0.47 | ---- | ---- | propylene oxide | 2.34 | ---- | 20 | ---- | 45 | ---- | 24 | ethanol | 3 | 1 | ---- | ---- | ---- | ---- | ---- | ---- | ---- | ---- | ---- | ---- | ---- | ---- | ---- | ---- | supercritical drying | ethanol | 265 | ---- | 7.2 | 1 | nitrogen | ---- | ---- | ---- | ---- | ---- | ---- | 450 | 120 | 5 | air | ---- | ---- | ---- | ---- | ---- | ---- | ---- | ---- | ---- | tetragonal | ----
ZrO2 aerogels (acid, N = 1.2) @ 550C | Zhong et al. | Synthesis of monolithic zirconia aerogel via a nitric acid assisted epoxide addition method | 2014 | 36 | 11 | sol-gel | ---- | zirconyl chloride octahydrate | 0.39 | ---- | ---- | water | 3.9 | ethanol | ---- | ---- | nitric acid | 0.47 | ---- | ---- | propylene oxide | 2.34 | ---- | 20 | ---- | 45 | ---- | 24 | ethanol | 3 | 1 | ---- | ---- | ---- | ---- | ---- | ---- | ---- | ---- | ---- | ---- | ---- | ---- | ---- | ---- | supercritical drying | ethanol | 265 | ---- | 7.2 | 1 | nitrogen | ---- | ---- | ---- | ---- | ---- | ---- | 550 | 120 | 5 | air | ---- | ---- | ---- | ---- | ---- | ---- | ---- | ---- | ---- | tetragonal | ----
ZrO2 aerogels (acid, N = 1.2) @ 750C | Zhong et al. | Synthesis of monolithic zirconia aerogel via a nitric acid assisted epoxide addition method | 2014 | 36 | 11 | sol-gel | ---- | zirconyl chloride octahydrate | 0.39 | ---- | ---- | water | 3.9 | ethanol | ---- | ---- | nitric acid | 0.47 | ---- | ---- | propylene oxide | 2.34 | ---- | 20 | ---- | 45 | ---- | 24 | ethanol | 3 | 1 | ---- | ---- | ---- | ---- | ---- | ---- | ---- | ---- | ---- | ---- | ---- | ---- | ---- | ---- | supercritical drying | ethanol | 265 | ---- | 7.2 | 1 | nitrogen | ---- | ---- | ---- | ---- | ---- | ---- | 750 | 120 | 5 | air | ---- | ---- | ---- | ---- | ---- | ---- | ---- | ---- | ---- | tetragonal | ----
ZrO2 aerogels (acid, N = 1.2) @ 850C | Zhong et al. | Synthesis of monolithic zirconia aerogel via a nitric acid assisted epoxide addition method | 2014 | 36 | 11 | sol-gel | ---- | zirconyl chloride octahydrate | 0.39 | ---- | ---- | water | 3.9 | ethanol | ---- | ---- | nitric acid | 0.47 | ---- | ---- | propylene oxide | 2.34 | ---- | 20 | ---- | 45 | ---- | 24 | ethanol | 3 | 1 | ---- | ---- | ---- | ---- | ---- | ---- | ---- | ---- | ---- | ---- | ---- | ---- | ---- | ---- | supercritical drying | ethanol | 265 | ---- | 7.2 | 1 | nitrogen | ---- | ---- | ---- | ---- | ---- | ---- | 850 | 120 | 5 | air | ---- | ---- | ---- | ---- | ---- | ---- | ---- | ---- | ---- | tetragonal, monoclinic | ----
ZrO2 aerogels (acid, N = 1.2) @ 1000C | Zhong et al. | Synthesis of monolithic zirconia aerogel via a nitric acid assisted epoxide addition method | 2014 | 36 | 11 | sol-gel | ---- | zirconyl chloride octahydrate | 0.39 | ---- | ---- | water | 3.9 | ethanol | ---- | ---- | nitric acid | 0.47 | ---- | ---- | propylene oxide | 2.34 | ---- | 20 | ---- | 45 | ---- | 24 | ethanol | 3 | 1 | ---- | ---- | ---- | ---- | ---- | ---- | ---- | ---- | ---- | ---- | ---- | ---- | ---- | ---- | supercritical drying | ethanol | 265 | ---- | 7.2 | 1 | nitrogen | ---- | ---- | ---- | ---- | ---- | ---- | 1000 | 120 | 5 | air | ---- | ---- | ---- | ---- | ---- | ---- | ---- | ---- | ---- | tetragonal, monoclinic | ----
ZrO2 aerogels (water, H = 2), as-dried | Zhong et al. | Synthesis of monolithic zirconia aerogel via a nitric acid assisted epoxide addition method | 2014 | 36 | 11 | sol-gel | ---- | zirconyl chloride octahydrate | 0.39 | ---- | ---- | water | 0.78 | ethanol | ---- | ---- | nitric acid | 0.39 | ---- | ---- | propylene oxide | 2.34 | ---- | 20 | ---- | 16 | ---- | 24 | ethanol | 3 | 1 | ---- | ---- | ---- | ---- | ---- | ---- | ---- | ---- | ---- | ---- | ---- | ---- | ---- | ---- | supercritical drying | ethanol | 265 | ---- | 7.2 | 1 | nitrogen | ---- | ---- | ---- | ---- | ---- | ---- | ---- | ---- | ---- | ---- | as-dried | mesoporous | 66.7 | 0.5 | ---- | ---- | 185 | ---- | ---- | amorphous | Opaque white
ZrO2 aerogels (water, H = 2) @ 350C | Zhong et al. | Synthesis of monolithic zirconia aerogel via a nitric acid assisted epoxide addition method | 2014 | 36 | 11 | sol-gel | ---- | zirconyl chloride octahydrate | 0.39 | ---- | ---- | water | 0.78 | ethanol | ---- | ---- | nitric acid | 0.39 | ---- | ---- | propylene oxide | 2.34 | ---- | 20 | ---- | 16 | ---- | 24 | ethanol | 3 | 1 | ---- | ---- | ---- | ---- | ---- | ---- | ---- | ---- | ---- | ---- | ---- | ---- | ---- | ---- | supercritical drying | ethanol | 265 | ---- | 7.2 | 1 | nitrogen | ---- | ---- | ---- | ---- | ---- | ---- | 350 | 120 | 5 | air | ---- | ---- | ---- | ---- | ---- | ---- | ---- | ---- | ---- | tetragonal | ----
ZrO2 aerogels (water, H = 2) @ 450C | Zhong et al. | Synthesis of monolithic zirconia aerogel via a nitric acid assisted epoxide addition method | 2014 | 36 | 11 | sol-gel | ---- | zirconyl chloride octahydrate | 0.39 | ---- | ---- | water | 0.78 | ethanol | ---- | ---- | nitric acid | 0.39 | ---- | ---- | propylene oxide | 2.34 | ---- | 20 | ---- | 16 | ---- | 24 | ethanol | 3 | 1 | ---- | ---- | ---- | ---- | ---- | ---- | ---- | ---- | ---- | ---- | ---- | ---- | ---- | ---- | supercritical drying | ethanol | 265 | ---- | 7.2 | 1 | nitrogen | ---- | ---- | ---- | ---- | ---- | ---- | 450 | 120 | 5 | air | ---- | ---- | ---- | ---- | ---- | ---- | ---- | ---- | ---- | tetragonal | ----
ZrO2 aerogels (water, H = 2) @ 550C | Zhong et al. | Synthesis of monolithic zirconia aerogel via a nitric acid assisted epoxide addition method | 2014 | 36 | 11 | sol-gel | ---- | zirconyl chloride octahydrate | 0.39 | ---- | ---- | water | 0.78 | ethanol | ---- | ---- | nitric acid | 0.39 | ---- | ---- | propylene oxide | 2.34 | ---- | 20 | ---- | 16 | ---- | 24 | ethanol | 3 | 1 | ---- | ---- | ---- | ---- | ---- | ---- | ---- | ---- | ---- | ---- | ---- | ---- | ---- | ---- | supercritical drying | ethanol | 265 | ---- | 7.2 | 1 | nitrogen | ---- | ---- | ---- | ---- | ---- | ---- | 550 | 120 | 5 | air | ---- | ---- | ---- | ---- | ---- | ---- | ---- | ---- | ---- | tetragonal | ----
ZrO2 aerogels (water, H = 2) @ 750C | Zhong et al. | Synthesis of monolithic zirconia aerogel via a nitric acid assisted epoxide addition method | 2014 | 36 | 11 | sol-gel | ---- | zirconyl chloride octahydrate | 0.39 | ---- | ---- | water | 0.78 | ethanol | ---- | ---- | nitric acid | 0.39 | ---- | ---- | propylene oxide | 2.34 | ---- | 20 | ---- | 16 | ---- | 24 | ethanol | 3 | 1 | ---- | ---- | ---- | ---- | ---- | ---- | ---- | ---- | ---- | ---- | ---- | ---- | ---- | ---- | supercritical drying | ethanol | 265 | ---- | 7.2 | 1 | nitrogen | ---- | ---- | ---- | ---- | ---- | ---- | 750 | 120 | 5 | air | ---- | ---- | ---- | ---- | ---- | ---- | ---- | ---- | ---- | tetragonal | ----
ZrO2 aerogels (water, H = 2) @ 850C | Zhong et al. | Synthesis of monolithic zirconia aerogel via a nitric acid assisted epoxide addition method | 2014 | 36 | 11 | sol-gel | ---- | zirconyl chloride octahydrate | 0.39 | ---- | ---- | water | 0.78 | ethanol | ---- | ---- | nitric acid | 0.39 | ---- | ---- | propylene oxide | 2.34 | ---- | 20 | ---- | 16 | ---- | 24 | ethanol | 3 | 1 | ---- | ---- | ---- | ---- | ---- | ---- | ---- | ---- | ---- | ---- | ---- | ---- | ---- | ---- | supercritical drying | ethanol | 265 | ---- | 7.2 | 1 | nitrogen | ---- | ---- | ---- | ---- | ---- | ---- | 850 | 120 | 5 | air | ---- | ---- | ---- | ---- | ---- | ---- | ---- | ---- | ---- | tetragonal, monoclinic | ----
ZrO2 aerogels (water, H = 2) @1000C | Zhong et al. | Synthesis of monolithic zirconia aerogel via a nitric acid assisted epoxide addition method | 2014 | 36 | 11 | sol-gel | ---- | zirconyl chloride octahydrate | 0.39 | ---- | ---- | water | 0.78 | ethanol | ---- | ---- | nitric acid | 0.39 | ---- | ---- | propylene oxide | 2.34 | ---- | 20 | ---- | 16 | ---- | 24 | ethanol | 3 | 1 | ---- | ---- | ---- | ---- | ---- | ---- | ---- | ---- | ---- | ---- | ---- | ---- | ---- | ---- | supercritical drying | ethanol | 265 | ---- | 7.2 | 1 | nitrogen | ---- | ---- | ---- | ---- | ---- | ---- | 1000 | 120 | 5 | air | ---- | ---- | ---- | ---- | ---- | ---- | ---- | ---- | ---- | tetragonal, monoclinic | ----
ZrO2 aerogels (water, H = 10), as-dried | Zhong et al. | Synthesis of monolithic zirconia aerogel via a nitric acid assisted epoxide addition method | 2014 | 36 | 11 | sol-gel | ---- | zirconyl chloride octahydrate | 0.39 | ---- | ---- | water | 3.9 | ethanol | ---- | ---- | nitric acid | 0.39 | ---- | ---- | propylene oxide | 2.34 | ---- | 20 | ---- | 25 | ---- | 24 | ethanol | 3 | 1 | ---- | ---- | ---- | ---- | ---- | ---- | ---- | ---- | ---- | ---- | ---- | ---- | ---- | ---- | supercritical drying | ethanol | 265 | ---- | 7.2 | 1 | nitrogen | ---- | ---- | ---- | ---- | ---- | ---- | ---- | ---- | ---- | ---- | as-dried | mesoporous | 97.1 | 1.8 | ---- | 5 - 10 | 454 | ---- | ---- | amorphous | Translucent white
ZrO2 aerogels (water, H = 10) @ 350C | Zhong et al. | Synthesis of monolithic zirconia aerogel via a nitric acid assisted epoxide addition method | 2014 | 36 | 11 | sol-gel | ---- | zirconyl chloride octahydrate | 0.39 | ---- | ---- | water | 3.9 | ethanol | ---- | ---- | nitric acid | 0.39 | ---- | ---- | propylene oxide | 2.34 | ---- | 20 | ---- | 25 | ---- | 24 | ethanol | 3 | 1 | ---- | ---- | ---- | ---- | ---- | ---- | ---- | ---- | ---- | ---- | ---- | ---- | ---- | ---- | supercritical drying | ethanol | 265 | ---- | 7.2 | 1 | nitrogen | ---- | ---- | ---- | ---- | ---- | ---- | 350 | 120 | 5 | air | ---- | ---- | ---- | ---- | ---- | ---- | ---- | ---- | ---- | tetragonal | ----
ZrO2 aerogels (water, H = 10) @ 450C | Zhong et al. | Synthesis of monolithic zirconia aerogel via a nitric acid assisted epoxide addition method | 2014 | 36 | 11 | sol-gel | ---- | zirconyl chloride octahydrate | 0.39 | ---- | ---- | water | 3.9 | ethanol | ---- | ---- | nitric acid | 0.39 | ---- | ---- | propylene oxide | 2.34 | ---- | 20 | ---- | 25 | ---- | 24 | ethanol | 3 | 1 | ---- | ---- | ---- | ---- | ---- | ---- | ---- | ---- | ---- | ---- | ---- | ---- | ---- | ---- | supercritical drying | ethanol | 265 | ---- | 7.2 | 1 | nitrogen | ---- | ---- | ---- | ---- | ---- | ---- | 450 | 120 | 5 | air | ---- | ---- | ---- | ---- | ---- | ---- | ---- | ---- | ---- | tetragonal | ----
ZrO2 aerogels (water, H = 10) @ 550C | Zhong et al. | Synthesis of monolithic zirconia aerogel via a nitric acid assisted epoxide addition method | 2014 | 36 | 11 | sol-gel | ---- | zirconyl chloride octahydrate | 0.39 | ---- | ---- | water | 3.9 | ethanol | ---- | ---- | nitric acid | 0.39 | ---- | ---- | propylene oxide | 2.34 | ---- | 20 | ---- | 25 | ---- | 24 | ethanol | 3 | 1 | ---- | ---- | ---- | ---- | ---- | ---- | ---- | ---- | ---- | ---- | ---- | ---- | ---- | ---- | supercritical drying | ethanol | 265 | ---- | 7.2 | 1 | nitrogen | ---- | ---- | ---- | ---- | ---- | ---- | 550 | 120 | 5 | air | ---- | ---- | ---- | ---- | ---- | ---- | ---- | ---- | ---- | tetragonal | ----
ZrO2 aerogels (water, H = 10) @ 750C | Zhong et al. | Synthesis of monolithic zirconia aerogel via a nitric acid assisted epoxide addition method | 2014 | 36 | 11 | sol-gel | ---- | zirconyl chloride octahydrate | 0.39 | ---- | ---- | water | 3.9 | ethanol | ---- | ---- | nitric acid | 0.39 | ---- | ---- | propylene oxide | 2.34 | ---- | 20 | ---- | 25 | ---- | 24 | ethanol | 3 | 1 | ---- | ---- | ---- | ---- | ---- | ---- | ---- | ---- | ---- | ---- | ---- | ---- | ---- | ---- | supercritical drying | ethanol | 265 | ---- | 7.2 | 1 | nitrogen | ---- | ---- | ---- | ---- | ---- | ---- | 750 | 120 | 5 | air | ---- | ---- | ---- | ---- | ---- | ---- | ---- | ---- | ---- | tetragonal | ----
ZrO2 aerogels (water, H = 10) @ 850C | Zhong et al. | Synthesis of monolithic zirconia aerogel via a nitric acid assisted epoxide addition method | 2014 | 36 | 11 | sol-gel | ---- | zirconyl chloride octahydrate | 0.39 | ---- | ---- | water | 3.9 | ethanol | ---- | ---- | nitric acid | 0.39 | ---- | ---- | propylene oxide | 2.34 | ---- | 20 | ---- | 25 | ---- | 24 | ethanol | 3 | 1 | ---- | ---- | ---- | ---- | ---- | ---- | ---- | ---- | ---- | ---- | ---- | ---- | ---- | ---- | supercritical drying | ethanol | 265 | ---- | 7.2 | 1 | nitrogen | ---- | ---- | ---- | ---- | ---- | ---- | 850 | 120 | 5 | air | ---- | ---- | ---- | ---- | ---- | ---- | ---- | ---- | ---- | tetragonal, monoclinic | ----
ZrO2 aerogels (water, H = 10) @1000C | Zhong et al. | Synthesis of monolithic zirconia aerogel via a nitric acid assisted epoxide addition method | 2014 | 36 | 11 | sol-gel | ---- | zirconyl chloride octahydrate | 0.39 | ---- | ---- | water | 3.9 | ethanol | ---- | ---- | nitric acid | 0.39 | ---- | ---- | propylene oxide | 2.34 | ---- | 20 | ---- | 25 | ---- | 24 | ethanol | 3 | 1 | ---- | ---- | ---- | ---- | ---- | ---- | ---- | ---- | ---- | ---- | ---- | ---- | ---- | ---- | supercritical drying | ethanol | 265 | ---- | 7.2 | 1 | nitrogen | ---- | ---- | ---- | ---- | ---- | ---- | 1000 | 120 | 5 | air | ---- | ---- | ---- | ---- | ---- | ---- | ---- | ---- | ---- | tetragonal, monoclinic | ----
ZrO2 aerogels (water, H = 20), as-dried | Zhong et al. | Synthesis of monolithic zirconia aerogel via a nitric acid assisted epoxide addition method | 2014 | 36 | 11 | sol-gel | ---- | zirconyl chloride octahydrate | 0.39 | ---- | ---- | water | 7.8 | ethanol | ---- | ---- | nitric acid | 0.39 | ---- | ---- | propylene oxide | 2.34 | ---- | 20 | ---- | 40 | ---- | 24 | ethanol | 3 | 1 | ---- | ---- | ---- | ---- | ---- | ---- | ---- | ---- | ---- | ---- | ---- | ---- | ---- | ---- | supercritical drying | ethanol | 265 | ---- | 7.2 | 1 | nitrogen | ---- | ---- | ---- | ---- | ---- | ---- | ---- | ---- | ---- | ---- | as-dried | mesoporous | 59.5 | 2.5 | ---- | ---- | 406 | ---- | ---- | amorphous | Translucent white
ZrO2 aerogels (water, H = 20) @ 350C | Zhong et al. | Synthesis of monolithic zirconia aerogel via a nitric acid assisted epoxide addition method | 2014 | 36 | 11 | sol-gel | ---- | zirconyl chloride octahydrate | 0.39 | ---- | ---- | water | 7.8 | ethanol | ---- | ---- | nitric acid | 0.39 | ---- | ---- | propylene oxide | 2.34 | ---- | 20 | ---- | 40 | ---- | 24 | ethanol | 3 | 1 | ---- | ---- | ---- | ---- | ---- | ---- | ---- | ---- | ---- | ---- | ---- | ---- | ---- | ---- | supercritical drying | ethanol | 265 | ---- | 7.2 | 1 | nitrogen | ---- | ---- | ---- | ---- | ---- | ---- | 350 | 120 | 5 | air | ---- | ---- | ---- | ---- | ---- | ---- | ---- | ---- | ---- | tetragonal | ----
ZrO2 aerogels (water, H = 20) @ 450C | Zhong et al. | Synthesis of monolithic zirconia aerogel via a nitric acid assisted epoxide addition method | 2014 | 36 | 11 | sol-gel | ---- | zirconyl chloride octahydrate | 0.39 | ---- | ---- | water | 7.8 | ethanol | ---- | ---- | nitric acid | 0.39 | ---- | ---- | propylene oxide | 2.34 | ---- | 20 | ---- | 40 | ---- | 24 | ethanol | 3 | 1 | ---- | ---- | ---- | ---- | ---- | ---- | ---- | ---- | ---- | ---- | ---- | ---- | ---- | ---- | supercritical drying | ethanol | 265 | ---- | 7.2 | 1 | nitrogen | ---- | ---- | ---- | ---- | ---- | ---- | 450 | 120 | 5 | air | ---- | ---- | ---- | ---- | ---- | ---- | ---- | ---- | ---- | tetragonal | ----
ZrO2 aerogels (water, H = 20) @ 550C | Zhong et al. | Synthesis of monolithic zirconia aerogel via a nitric acid assisted epoxide addition method | 2014 | 36 | 11 | sol-gel | ---- | zirconyl chloride octahydrate | 0.39 | ---- | ---- | water | 7.8 | ethanol | ---- | ---- | nitric acid | 0.39 | ---- | ---- | propylene oxide | 2.34 | ---- | 20 | ---- | 40 | ---- | 24 | ethanol | 3 | 1 | ---- | ---- | ---- | ---- | ---- | ---- | ---- | ---- | ---- | ---- | ---- | ---- | ---- | ---- | supercritical drying | ethanol | 265 | ---- | 7.2 | 1 | nitrogen | ---- | ---- | ---- | ---- | ---- | ---- | 550 | 120 | 5 | air | ---- | ---- | ---- | ---- | ---- | ---- | ---- | ---- | ---- | tetragonal | ----
ZrO2 aerogels (water, H = 20) @ 750C | Zhong et al. | Synthesis of monolithic zirconia aerogel via a nitric acid assisted epoxide addition method | 2014 | 36 | 11 | sol-gel | ---- | zirconyl chloride octahydrate | 0.39 | ---- | ---- | water | 7.8 | ethanol | ---- | ---- | nitric acid | 0.39 | ---- | ---- | propylene oxide | 2.34 | ---- | 20 | ---- | 40 | ---- | 24 | ethanol | 3 | 1 | ---- | ---- | ---- | ---- | ---- | ---- | ---- | ---- | ---- | ---- | ---- | ---- | ---- | ---- | supercritical drying | ethanol | 265 | ---- | 7.2 | 1 | nitrogen | ---- | ---- | ---- | ---- | ---- | ---- | 750 | 120 | 5 | air | ---- | ---- | ---- | ---- | ---- | ---- | ---- | ---- | ---- | tetragonal | ----
ZrO2 aerogels (water, H = 20) @ 850C | Zhong et al. | Synthesis of monolithic zirconia aerogel via a nitric acid assisted epoxide addition method | 2014 | 36 | 11 | sol-gel | ---- | zirconyl chloride octahydrate | 0.39 | ---- | ---- | water | 7.8 | ethanol | ---- | ---- | nitric acid | 0.39 | ---- | ---- | propylene oxide | 2.34 | ---- | 20 | ---- | 40 | ---- | 24 | ethanol | 3 | 1 | ---- | ---- | ---- | ---- | ---- | ---- | ---- | ---- | ---- | ---- | ---- | ---- | ---- | ---- | supercritical drying | ethanol | 265 | ---- | 7.2 | 1 | nitrogen | ---- | ---- | ---- | ---- | ---- | ---- | 850 | 120 | 5 | air | ---- | ---- | ---- | ---- | ---- | ---- | ---- | ---- | ---- | tetragonal, monoclinic | ----
ZrO2 aerogels (water, H = 20) @1000C | Zhong et al. | Synthesis of monolithic zirconia aerogel via a nitric acid assisted epoxide addition method | 2014 | 36 | 11 | sol-gel | ---- | zirconyl chloride octahydrate | 0.39 | ---- | ---- | water | 7.8 | ethanol | ---- | ---- | nitric acid | 0.39 | ---- | ---- | propylene oxide | 2.34 | ---- | 20 | ---- | 40 | ---- | 24 | ethanol | 3 | 1 | ---- | ---- | ---- | ---- | ---- | ---- | ---- | ---- | ---- | ---- | ---- | ---- | ---- | ---- | supercritical drying | ethanol | 265 | ---- | 7.2 | 1 | nitrogen | ---- | ---- | ---- | ---- | ---- | ---- | 1000 | 120 | 5 | air | ---- | ---- | ---- | ---- | ---- | ---- | ---- | ---- | ---- | tetragonal, monoclinic | ----
core–shell ZrO2/SiO2 aerogels (FA10), as-dried | Ren et al. | Preparation and characterization of high surface area ZrO2 aerogel modified by SiO2 | 2015 | 20 | 9 | sol-gel | ---- | zirconium(IV) oxynitrate hydrate | 0.3 | ---- | ---- | ethanol | ---- | water | tetraethoxysilane | ---- | formamide | 0.3 | polyethylene glycol 400 | 0.3 | propylene oxide | 1.8 | ---- | 60 | ---- | 37 | ---- | ---- | ethanol | 3 | 0.5 | ---- | ethanol, tetraethoxysilane | 1 | ---- | ---- | ethanol | 3 | 0.5 | ---- | ---- | ---- | ---- | ---- | ---- | ambient pressure drying | ---- | 60 | ---- | 0.101 | 48 - 96 | ---- | ---- | ---- | ---- | ---- | ---- | ---- | ---- | ---- | ---- | ---- | as-dried | mesoporous | ---- | ---- | 7.4 | ---- | 430 | ---- | ---- | amorphous | ----
core–shell ZrO2/SiO2 aerogels (FA10) @ 1000C | Ren et al. | Preparation and characterization of high surface area ZrO2 aerogel modified by SiO2 | 2015 | 20 | 9 | sol-gel | ---- | zirconium(IV) oxynitrate hydrate | 0.3 | ---- | ---- | ethanol | ---- | water | tetraethoxysilane | ---- | formamide | 0.3 | polyethylene glycol 400 | 0.3 | propylene oxide | 1.8 | ---- | 60 | ---- | 37 | ---- | ---- | ethanol | 3 | 0.5 | ---- | ethanol, tetraethoxysilane | 1 | ---- | ---- | ethanol | 3 | 0.5 | ---- | ---- | ---- | ---- | ---- | ---- | ambient pressure drying | ---- | 60 | ---- | 0.101 | 48 - 96 | ---- | ---- | ---- | ---- | ---- | ---- | ---- | 1000 | 120 | 5 | ---- | ---- | ---- | ---- | ---- | ---- | ---- | ---- | ---- | ---- | tetragonal | ----
core–shell ZrO2/SiO2 aerogels (FA15), as-dried | Ren et al. | Preparation and characterization of high surface area ZrO2 aerogel modified by SiO2 | 2015 | 20 | 9 | sol-gel | ---- | zirconium(IV) oxynitrate hydrate | 0.3 | ---- | ---- | ethanol | ---- | water | tetraethoxysilane | ---- | formamide | 0.45 | polyethylene glycol 400 | 0.3 | propylene oxide | 1.8 | ---- | 60 | ---- | 23 | ---- | ---- | ethanol | 3 | 0.5 | ---- | ethanol, tetraethoxysilane | 1 | ---- | ---- | ethanol | 3 | 0.5 | ---- | ---- | ---- | ---- | ---- | ---- | ambient pressure drying | ---- | 60 | ---- | 0.101 | 48 - 96 | ---- | ---- | ---- | ---- | ---- | ---- | ---- | ---- | ---- | ---- | ---- | as-dried | mesoporous | ---- | ---- | 8.1 | ---- | 602 | ---- | ---- | amorphous | ----
core–shell ZrO2/SiO2 aerogels (FA15) @ 1000C | Ren et al. | Preparation and characterization of high surface area ZrO2 aerogel modified by SiO2 | 2015 | 20 | 9 | sol-gel | ---- | zirconium(IV) oxynitrate hydrate | 0.3 | ---- | ---- | ethanol | ---- | water | tetraethoxysilane | ---- | formamide | 0.45 | polyethylene glycol 400 | 0.3 | propylene oxide | 1.8 | ---- | 60 | ---- | 23 | ---- | ---- | ethanol | 3 | 0.5 | ---- | ethanol, tetraethoxysilane | 1 | ---- | ---- | ethanol | 3 | 0.5 | ---- | ---- | ---- | ---- | ---- | ---- | ambient pressure drying | ---- | 60 | ---- | 0.101 | 48 - 96 | ---- | ---- | ---- | ---- | ---- | ---- | ---- | 1000 | 120 | 5 | ---- | ---- | ---- | ---- | ---- | ---- | ---- | ---- | ---- | ---- | tetragonal | ----
core–shell ZrO2/SiO2 aerogels (FA20), as-dried | Ren et al. | Preparation and characterization of high surface area ZrO2 aerogel modified by SiO2 | 2015 | 20 | 9 | sol-gel | ---- | zirconium(IV) oxynitrate hydrate | 0.3 | ---- | ---- | ethanol | ---- | water | tetraethoxysilane | ---- | formamide | 0.6 | polyethylene glycol 400 | 0.3 | propylene oxide | 1.8 | ---- | 60 | ---- | ---- | ---- | ---- | ethanol | 3 | 0.5 | ---- | ethanol, tetraethoxysilane | 1 | ---- | ---- | ethanol | 3 | 0.5 | ---- | ---- | ---- | ---- | ---- | ---- | ambient pressure drying | ---- | 60 | ---- | 0.101 | 48 - 96 | ---- | ---- | ---- | ---- | ---- | ---- | ---- | ---- | ---- | ---- | ---- | as-dried | mesoporous | ---- | ---- | 8.2 | ---- | 619 | ---- | ---- | amorphous | ----
core–shell ZrO2/SiO2 aerogels (FA20) @ 1000C | Ren et al. | Preparation and characterization of high surface area ZrO2 aerogel modified by SiO2 | 2015 | 20 | 9 | sol-gel | ---- | zirconium(IV) oxynitrate hydrate | 0.3 | ---- | ---- | ethanol | ---- | water | tetraethoxysilane | ---- | formamide | 0.6 | polyethylene glycol 400 | 0.3 | propylene oxide | 1.8 | ---- | 60 | ---- | ---- | ---- | ---- | ethanol | 3 | 0.5 | ---- | ethanol, tetraethoxysilane | 1 | ---- | ---- | ethanol | 3 | 0.5 | ---- | ---- | ---- | ---- | ---- | ---- | ambient pressure drying | ---- | 60 | ---- | 0.101 | 48 - 96 | ---- | ---- | ---- | ---- | ---- | ---- | ---- | 1000 | 120 | 5 | ---- | ---- | ---- | ---- | ---- | ---- | ---- | ---- | ---- | ---- | tetragonal | ----
core–shell ZrO2/SiO2 aerogels (FA25), as-dried | Ren et al. | Preparation and characterization of high surface area ZrO2 aerogel modified by SiO2 | 2015 | 20 | 9 | sol-gel | ---- | zirconium(IV) oxynitrate hydrate | 0.3 | ---- | ---- | ethanol | ---- | water | tetraethoxysilane | ---- | formamide | 0.75 | polyethylene glycol 400 | 0.3 | propylene oxide | 1.8 | ---- | 60 | ---- | 16 | ---- | ---- | ethanol | 3 | 0.5 | ---- | ethanol, tetraethoxysilane | 1 | ---- | ---- | ethanol | 3 | 0.5 | ---- | ---- | ---- | ---- | ---- | ---- | ambient pressure drying | ---- | 60 | ---- | 0.101 | 48 - 96 | ---- | ---- | ---- | ---- | ---- | ---- | ---- | ---- | ---- | ---- | ---- | as-dried | mesoporous | ---- | ---- | 12.4 | ---- | 520 | 0.202 | ---- | amorphous | Density is bulk density of the largest concentration.
core–shell ZrO2/SiO2 aerogels (FA25) @ 1000C | Ren et al. | Preparation and characterization of high surface area ZrO2 aerogel modified by SiO2 | 2015 | 20 | 9 | sol-gel | ---- | zirconium(IV) oxynitrate hydrate | 0.3 | ---- | ---- | ethanol | ---- | water | tetraethoxysilane | ---- | formamide | 0.75 | polyethylene glycol 400 | 0.3 | propylene oxide | 1.8 | ---- | 60 | ---- | 16 | ---- | ---- | ethanol | 3 | 0.5 | ---- | ethanol, tetraethoxysilane | 1 | ---- | ---- | ethanol | 3 | 0.5 | ---- | ---- | ---- | ---- | ---- | ---- | ambient pressure drying | ---- | 60 | ---- | 0.101 | 48 - 96 | ---- | ---- | ---- | ---- | ---- | ---- | ---- | 1000 | 120 | 5 | ---- | ---- | ---- | ---- | ---- | ---- | ---- | ---- | ---- | ---- | tetragonal | ----
Rare-earth Zirconate aerogel, La (LZA) | Torres-Rodriguez et al. | Rare-earth zirconate Ln2Zr2O7 (Ln: La, Nd, Gd, and Dy) powders, xerogels, and aerogels: preparation, structure, and properties | 2019 | 58 | 1 | sol-gel | ---- | zirconium(IV) propoxide | 0.4 | lanthanum(III) nitrate hexahydrate | 0.4 | n-propanol | 12.4 | ---- | ---- | ---- | ---- | ---- | ---- | ---- | nitric acid | 0.4 | ---- | ---- | ---- | ---- | ---- | ---- | ---- | ---- | ---- | ---- | n-propanol, acetone | 5 | 1 | 20 | ---- | ---- | ---- | ---- | ---- | ---- | ---- | ---- | Washing until pure acetone only | supercritical Drying | carbon dioxide | 45 | ---- | 10 | 3 | ---- | ---- | ---- | ---- | ---- | ---- | ---- | 1000 | 300 | ---- | ---- | ---- | mesoporous | ---- | 1 | 40 | 70 | 100 | ---- | ---- | tetragonal, cubic | Average pore diameter is given in nm
Rare-earth Zirconate aerogel, Nd (NZA) | Torres-Rodriguez et al. | Rare-earth zirconate Ln2Zr2O7 (Ln: La, Nd, Gd, and Dy) powders, xerogels, and aerogels: preparation, structure, and properties | 2019 | 58 | 1 | sol-gel | ---- | zirconium(IV) propoxide | 0.4 | neodymium(III) nitrate hexahydrate | 0.4 | n-propanol | 12.4 | ---- | ---- | ---- | ---- | ---- | ---- | ---- | nitric acid | 0.4 | ---- | ---- | ---- | ---- | ---- | ---- | ---- | ---- | ---- | ---- | n-propanol, acetone | 5 | 1 | 20 | ---- | ---- | ---- | ---- | ---- | ---- | ---- | ---- | ---- | supercritical Drying | carbon dioxide | 45 | ---- | 10 | 3 | ---- | ---- | ---- | ---- | ---- | ---- | ---- | 1000 | 300 | ---- | ---- | ---- | mesoporous | ---- | 1.02 | 39.9 | 70 | 102 | ---- | ---- | tetragonal, cubic | Exchange with acetone (initial liquid)
Rare-earth Zirconate aerogel, Gd (GZA) | Torres-Rodriguez et al. | Rare-earth zirconate Ln2Zr2O7 (Ln: La, Nd, Gd, and Dy) powders, xerogels, and aerogels: preparation, structure, and properties | 2019 | 58 | 1 | sol-gel | ---- | zirconium(IV) propoxide | 0.36 | gadolinium(III) nitrate hexahydrate | 0.36 | n-propanol | 12.4 | ---- | ---- | ---- | ---- | ---- | ---- | ---- | nitric acid | 0.4 | ---- | ---- | ---- | ---- | ---- | ---- | ---- | ---- | ---- | ---- | n-propanol, acetone | 5 | 1 | 20 | ---- | ---- | ---- | ---- | ---- | ---- | ---- | ---- | ---- | supercritical Drying | carbon dioxide | 45 | ---- | 10 | 3 | ---- | ---- | ---- | ---- | ---- | ---- | ---- | 1000 | 300 | ---- | ---- | ---- | mesoporous | ---- | 1.53 | 36.5 | 70 | 168 | ---- | ---- | tetragonal, cubic | Exchange with acetone (initial liquid)
Rare-earth Zirconate aerogel, Dy (DZA) | Torres-Rodriguez et al. | Rare-earth zirconate Ln2Zr2O7 (Ln: La, Nd, Gd, and Dy) powders, xerogels, and aerogels: preparation, structure, and properties | 2019 | 58 | 1 | sol-gel | ---- | zirconium(IV) propoxide | 0.34 | dysprosium(III) nitrate hydrate | 0.34 | n-propanol | 12.4 | ---- | ---- | ---- | ---- | ---- | ---- | ---- | nitric acid | 0.4 | ---- | ---- | ---- | ---- | ---- | ---- | ---- | ---- | ---- | ---- | n-propanol, acetone | 5 | 1 | 20 | ---- | ---- | ---- | ---- | ---- | ---- | ---- | ---- | ---- | supercritical Drying | carbon dioxide | 45 | ---- | 10 | 3 | ---- | ---- | ---- | ---- | ---- | ---- | ---- | 1000 | 300 | ---- | ---- | ---- | mesoporous | ---- | 1.22 | 35.2 | 70 | 139 | ---- | ---- | tetragonal, cubic | Exchange with acetone (initial liquid)
Rare-earth Zirconate xerogel, La (LZX) | Torres-Rodriguez et al. | Rare-earth zirconate Ln2Zr2O7 (Ln: La, Nd, Gd, and Dy) powders, xerogels, and aerogels: preparation, structure, and properties | 2019 | 58 | 1 | sol-gel | ---- | zirconium(IV) propoxide | 0.4 | lanthanum(III) nitrate hexahydrate | 0.4 | n-propanol | 12.4 | ---- | ---- | ---- | ---- | ---- | ---- | ---- | nitric acid | 0.4 | ---- | ---- | ---- | ---- | ---- | ---- | ---- | ---- | ---- | ---- | ---- | ---- | ---- | ---- | ---- | ---- | ---- | ---- | ---- | ---- | ---- | ---- | ---- | direct air drying | ---- | 20 | ---- | 0.101 | 48 | air | ---- | ---- | ---- | ---- | ---- | ---- | 1000 | 300 | ---- | ---- | ---- | mesoporous | ---- | 0.066 | 2.1 | 100 | 124 | ---- | ---- | pyrochlore | Effect: drying method
Rare-earth Zirconate xerogel, Nd (NZX) | Torres-Rodriguez et al. | Rare-earth zirconate Ln2Zr2O7 (Ln: La, Nd, Gd, and Dy) powders, xerogels, and aerogels: preparation, structure, and properties | 2019 | 58 | 1 | sol-gel | ---- | zirconium(IV) propoxide | 0.4 | neodymium(III) nitrate hexahydrate | 0.4 | n-propanol | 12.4 | ---- | ---- | ---- | ---- | ---- | ---- | ---- | nitric acid | 0.4 | ---- | ---- | ---- | ---- | ---- | ---- | ---- | ---- | ---- | ---- | ---- | ---- | ---- | ---- | ---- | ---- | ---- | ---- | ---- | ---- | ---- | ---- | ---- | direct air drying | ---- | 20 | ---- | 0.101 | 48 | air | ---- | ---- | ---- | ---- | ---- | ---- | 1000 | 300 | ---- | ---- | ---- | mesoporous | ---- | 0.067 | 2.1 | 100 | 129 | ---- | ---- | pyrochlore | Effect: drying method
Rare-earth Zirconate xerogel, Gd (GZX) | Torres-Rodriguez et al. | Rare-earth zirconate Ln2Zr2O7 (Ln: La, Nd, Gd, and Dy) powders, xerogels, and aerogels: preparation, structure, and properties | 2019 | 58 | 1 | sol-gel | ---- | zirconium(IV) propoxide | 0.36 | gadolinium(III) nitrate hexahydrate | 0.36 | n-propanol | 12.4 | ---- | ---- | ---- | ---- | ---- | ---- | ---- | nitric acid | 0.4 | ---- | ---- | ---- | ---- | ---- | ---- | ---- | ---- | ---- | ---- | ---- | ---- | ---- | ---- | ---- | ---- | ---- | ---- | ---- | ---- | ---- | ---- | ---- | direct air drying | ---- | 20 | ---- | 0.101 | 48 | air | ---- | ---- | ---- | ---- | ---- | ---- | 1000 | 300 | ---- | ---- | ---- | mesoporous | ---- | 0.051 | 2.4 | 100 | 85 | ---- | ---- | pyrochlore, fluorite | Effect: drying method
Rare-earth Zirconate xerogel, Dy (DZX) | Torres-Rodriguez et al. | Rare-earth zirconate Ln2Zr2O7 (Ln: La, Nd, Gd, and Dy) powders, xerogels, and aerogels: preparation, structure, and properties | 2019 | 58 | 1 | sol-gel | ---- | zirconium(IV) propoxide | 0.34 | dysprosium(III) nitrate hydrate | 0.34 | n-propanol | 12.4 | ---- | ---- | ---- | ---- | ---- | ---- | ---- | nitric acid | 0.4 | ---- | ---- | ---- | ---- | ---- | ---- | ---- | ---- | ---- | ---- | ---- | ---- | ---- | ---- | ---- | ---- | ---- | ---- | ---- | ---- | ---- | ---- | ---- | direct air drying | ---- | 20 | ---- | 0.101 | 48 | air | ---- | ---- | ---- | ---- | ---- | ---- | 1000 | 300 | ---- | ---- | ---- | mesoporous | ---- | 0.071 | 2 | 100 | 144 | ---- | ---- | pyrochlore, fluorite | Effect: drying method
Rare-earth Zirconate powder, La (LZP) | Torres-Rodriguez et al. | Rare-earth zirconate Ln2Zr2O7 (Ln: La, Nd, Gd, and Dy) powders, xerogels, and aerogels: preparation, structure, and properties | 2019 | 58 | 1 | co-precipitation | ---- | zirconyl chloride octahydrate | 0.1 | lanthanum(III) nitrate hexahydrate | 0.1 | ---- | ---- | water | ---- | ---- | ---- | ---- | ---- | ---- | ammonia | ---- | 11 | ---- | ---- | ---- | ---- | ---- | water | 2 | ---- | ---- | ---- | ---- | ---- | ---- | ---- | ---- | ---- | ---- | ---- | ---- | ---- | ---- | ---- | oven drying | ---- | 120 | ---- | ---- | 12 | ---- | ---- | ---- | ---- | ---- | ---- | ---- | 1000 | 300 | ---- | air | ---- | ---- | ---- | 0.01 | ---- | ---- | 0.9 | ---- | ---- | pyrochlore | ----
Rare-earth Zirconate powder, Nd (NZP) | Torres-Rodriguez et al. | Rare-earth zirconate Ln2Zr2O7 (Ln: La, Nd, Gd, and Dy) powders, xerogels, and aerogels: preparation, structure, and properties | 2019 | 58 | 1 | co-precipitation | ---- | zirconyl chloride octahydrate | 0.1 | neodymium(III) nitrate hexahydrate | 0.1 | ---- | ---- | water | ---- | ---- | ---- | ---- | ---- | ---- | ammonia | ---- | 11 | ---- | ---- | ---- | ---- | ---- | water | 2 | ---- | ---- | ---- | ---- | ---- | ---- | ---- | ---- | ---- | ---- | ---- | ---- | ---- | ---- | ---- | oven drying | ---- | 120 | ---- | ---- | 12 | ---- | ---- | ---- | ---- | ---- | ---- | ---- | 1000 | 300 | ---- | air | ---- | ---- | ---- | 0.001 | ---- | ---- | 0.3 | ---- | ---- | pyrochlore | ----
Rare-earth Zirconate powder, Gd (GZP) | Torres-Rodriguez et al. | Rare-earth zirconate Ln2Zr2O7 (Ln: La, Nd, Gd, and Dy) powders, xerogels, and aerogels: preparation, structure, and properties | 2019 | 58 | 1 | co-precipitation | ---- | zirconyl chloride octahydrate | 0.1 | gadolinium(III) nitrate hexahydrate | 0.1 | ---- | ---- | water | ---- | ---- | ---- | ---- | ---- | ---- | ammonia | ---- | 11 | ---- | ---- | ---- | ---- | ---- | water | 2 | ---- | ---- | ---- | ---- | ---- | ---- | ---- | ---- | ---- | ---- | ---- | ---- | ---- | ---- | ---- | oven drying | ---- | 120 | ---- | ---- | 12 | ---- | ---- | ---- | ---- | ---- | ---- | ---- | 1000 | 300 | ---- | air | ---- | ---- | ---- | 0.001 | ---- | ---- | 0.3 | ---- | ---- | fluorite | ----
Rare-earth Zirconate powder, Dy (DZP) | Torres-Rodriguez et al. | Rare-earth zirconate Ln2Zr2O7 (Ln: La, Nd, Gd, and Dy) powders, xerogels, and aerogels: preparation, structure, and properties | 2019 | 58 | 1 | co-precipitation | ---- | zirconyl chloride octahydrate | 0.1 | dysprosium(III) nitrate hydrate | 0.1 | ---- | ---- | water | ---- | ---- | ---- | ---- | ---- | ---- | ammonia | ---- | 11 | ---- | ---- | ---- | ---- | ---- | water | 2 | ---- | ---- | ---- | ---- | ---- | ---- | ---- | ---- | ---- | ---- | ---- | ---- | ---- | ---- | ---- | oven drying | ---- | 120 | ---- | ---- | 12 | ---- | ---- | ---- | ---- | ---- | ---- | ---- | 1000 | 300 | ---- | air | ---- | ---- | ---- | 0.001 | ---- | ---- | 0.4 | ---- | ---- | fluorite | ----
Zr aerogel dried @ 300C | Torres-Rodríguez et al. | Heat treatment induced phase transformations in zirconia and yttria- stabilized zirconia monolithic aerogels | 2019 | 44 | 2 | sol-gel | ---- | zirconium(IV) propoxide | 0.275 | ---- | ---- | water | 0.825 | n-propanol | acetone | ---- | ---- | ---- | ---- | ---- | nitric acid | 0.55 | ---- | 20 | ---- | ---- | ---- | ---- | n-propanol | 1 | 1 | 20 | acetone | 6 | 1 | 20 | ---- | ---- | ---- | ---- | ---- | ---- | ---- | ---- | ---- | supercritical drying | carbon dioxide | 80 | ---- | 18 | 3 | ---- | ---- | ---- | ---- | ---- | ---- | ---- | 300 | 180 | 10 | ---- | drying at 300; calcination at 500 and 1200 | mesoporous | ---- | 2.1 | 33 | ---- | 255 | ---- | ---- | amorphous | Effect: Y dopant; temperature of calcination
YSZ aerogel dried @ 300C | Torres-Rodríguez et al. | Heat treatment induced phase transformations in zirconia and yttria- stabilized zirconia monolithic aerogels | 2019 | 44 | 2 | sol-gel | ---- | zirconium(IV) propoxide | 0.275 | yttrium(III) nitrate hexahydrate | 0.0385 | water | 0.825 | n-propanol | acetone | ---- | ---- | ---- | ---- | ---- | nitric acid | 0.55 | ---- | 20 | ---- | ---- | ---- | ---- | n-propanol | 1 | 1 | 20 | acetone | 6 | 1 | 20 | ---- | ---- | ---- | ---- | ---- | ---- | ---- | ---- | ---- | supercritical drying | carbon dioxide | 80 | ---- | 18 | 3 | ---- | ---- | ---- | ---- | ---- | ---- | ---- | 300 | 180 | 10 | ---- | drying at 300; calcination at 500 and 1200 | mesoporous | ---- | 1.6 | 27 | ---- | 243 | ---- | ---- | amorphous | Effect: Y dopant; temperature of calcination
Zr aerogel @ 500C | Torres-Rodríguez et al. | Heat treatment induced phase transformations in zirconia and yttria- stabilized zirconia monolithic aerogels | 2019 | 44 | 2 | sol-gel | ---- | zirconium(IV) propoxide | 0.275 | ---- | ---- | water | 0.825 | n-propanol | acetone | ---- | ---- | ---- | ---- | ---- | nitric acid | 0.55 | ---- | 20 | ---- | ---- | ---- | ---- | n-propanol | 1 | 1 | 20 | acetone | 6 | 1 | 20 | ---- | ---- | ---- | ---- | ---- | ---- | ---- | ---- | ---- | supercritical drying | carbon dioxide | 80 | ---- | 18 | 3 | ---- | ---- | ---- | ---- | ---- | ---- | ---- | 500 | 120 | 10 | ---- | drying at 300; calcination at 500 and 1200 | mesoporous | ---- | 0.7 | 31 | ---- | 87 | ---- | ---- | tetragonal, monoclinic | Effect: Y dopant; temperature of calcination
YSZ aerogel @ 500C | Torres-Rodríguez et al. | Heat treatment induced phase transformations in zirconia and yttria- stabilized zirconia monolithic aerogels | 2019 | 44 | 2 | sol-gel | ---- | zirconium(IV) propoxide | 0.275 | yttrium(III) nitrate hexahydrate | 0.0385 | water | 0.825 | n-propanol | acetone | ---- | ---- | ---- | ---- | ---- | nitric acid | 0.55 | ---- | 20 | ---- | ---- | ---- | ---- | n-propanol | 1 | 1 | 20 | acetone | 6 | 1 | 20 | ---- | ---- | ---- | ---- | ---- | ---- | ---- | ---- | ---- | supercritical drying | carbon dioxide | 80 | ---- | 18 | 3 | ---- | ---- | ---- | ---- | ---- | ---- | ---- | 500 | 120 | 10 | ---- | drying at 300; calcination at 500 and 1200 | mesoporous | ---- | 1.6 | 56 | ---- | 114 | ---- | ---- | tetragonal | Effect: Y dopant; temperature of calcination
Zr aerogel @ 1200C | Torres-Rodríguez et al. | Heat treatment induced phase transformations in zirconia and yttria- stabilized zirconia monolithic aerogels | 2019 | 44 | 2 | sol-gel | ---- | zirconium(IV) propoxide | 0.275 | ---- | ---- | water | 0.825 | n-propanol | acetone | ---- | ---- | ---- | ---- | ---- | nitric acid | 0.55 | ---- | 20 | ---- | ---- | ---- | ---- | n-propanol | 1 | 1 | 20 | acetone | 6 | 1 | 20 | ---- | ---- | ---- | ---- | ---- | ---- | ---- | ---- | ---- | supercritical drying | carbon dioxide | 80 | ---- | 18 | 3 | ---- | ---- | ---- | ---- | ---- | ---- | ---- | 1200 | 120 | 10 | ---- | drying at 300; calcination at 500 and 1200 | agglomeration | ---- | ---- | ---- | 45 - 52 | ---- | ---- | ---- | monoclinic | Effect: Y dopant; temperature of calcination
YSZ aerogel @ 1200C | Torres-Rodríguez et al. | Heat treatment induced phase transformations in zirconia and yttria- stabilized zirconia monolithic aerogels | 2019 | 44 | 2 | sol-gel | ---- | zirconium(IV) propoxide | 0.275 | yttrium(III) nitrate hexahydrate | 0.0385 | water | 0.825 | n-propanol | acetone | ---- | ---- | ---- | ---- | ---- | nitric acid | 0.55 | ---- | 20 | ---- | ---- | ---- | ---- | n-propanol | 1 | 1 | 20 | acetone | 6 | 1 | 20 | ---- | ---- | ---- | ---- | ---- | ---- | ---- | ---- | ---- | supercritical drying | carbon dioxide | 80 | ---- | 18 | 3 | ---- | ---- | ---- | ---- | ---- | ---- | ---- | 1200 | 120 | 10 | ---- | drying at 300; calcination at 500 and 1200 | agglomeration | ---- | ---- | ---- | ---- | ---- | ---- | ---- | tetragonal | Effect: Y dopant; temperature of calcination
SiO2 modified ZSA aerogels | Wang et al. | Synthesis of crack-free monolithic ZrO2 aerogel modified by SiO2 | 2014 | 20 | 23 | sol-gel | ---- | zirconyl chloride octahydrate | 0.5 | ---- | ---- | ethanol | ---- | water | acetic acid, formamide | ---- | tetraethoxysilane | ---- | polyethylene glycol 600 | 0.05 | propylene oxide | 1.5 | ---- | ---- | ---- | ---- | ---- | ---- | ethanol | 4 | 0.5 | ---- | ethanol, tetraethoxysilane | 3 | 1 | 30, 45, 60 | ethanol | 4 | 0.5 | ---- | ---- | ---- | ---- | ---- | TEOS soak modified gel with SiO2 | supercritical drying | ---- | 260 | ---- | 7.5 | 0.5 | ---- | ---- | ---- | ---- | ---- | ---- | Drying at supercritical state | ---- | ---- | ---- | ---- | ---- | ---- | ---- | ---- | ---- | ---- | ---- | 0.19 | 0.021 | ---- | ----
YSZ aerogel, as-dried | Yoon et al. | Fabrication of yttria-stabilized zirconia aerogel for high-performance thermal barrier coating | 2019 | 53 | 1 | sol-gel | ---- | zirconyl chloride octahydrate | ---- | yttrium(III) nitrate hexahydrate | ---- | ethanol | ---- | ---- | ---- | ---- | ---- | ---- | ---- | ---- | citric acid | ---- | ---- | 20 | 0.101 | ---- | 60 | 24 | ethanol | 3 | 0.33 | ---- | ---- | ---- | ---- | ---- | ---- | ---- | ---- | ---- | ---- | ---- | ---- | ---- | ---- | supercritical drying | carbon dioxide | 31.1 | ---- | 7.29 | 72 | ---- | ---- | ---- | ---- | ---- | ---- | Chamber heated up to 70C for 2 hr to reach supercritical state | ---- | ---- | ---- | ---- | as-dried | mesoporous | ---- | ---- | 20 | ---- | ---- | ---- | 0.168 - 0.212 | amorphous | ----
YSZ aerogel @ 500C | Yoon et al. | Fabrication of yttria-stabilized zirconia aerogel for high-performance thermal barrier coating | 2019 | 53 | 1 | sol-gel | ---- | zirconyl chloride octahydrate | ---- | yttrium(III) nitrate hexahydrate | ---- | ethanol | ---- | ---- | ---- | ---- | ---- | ---- | ---- | ---- | citric acid | ---- | ---- | 20 | 0.101 | ---- | 60 | 24 | ethanol | 3 | 0.33 | ---- | ---- | ---- | ---- | ---- | ---- | ---- | ---- | ---- | ---- | ---- | ---- | ---- | ---- | supercritical drying | carbon dioxide | 31.1 | ---- | 7.29 | 72 | ---- | ---- | ---- | ---- | ---- | ---- | Chamber heated up to 70C for 2 hr to reach supercritical state | 500 | 120 | ---- | ---- | ---- | mesoporous | ---- | ---- | ---- | ---- | ---- | ---- | 0.168 - 0.212 | cubic | ----
YSZ aerogel @ 1000C | Yoon et al. | Fabrication of yttria-stabilized zirconia aerogel for high-performance thermal barrier coating | 2019 | 53 | 1 | sol-gel | ---- | zirconyl chloride octahydrate | ---- | yttrium(III) nitrate hexahydrate | ---- | ethanol | ---- | ---- | ---- | ---- | ---- | ---- | ---- | ---- | citric acid | ---- | ---- | 20 | 0.101 | ---- | 60 | 24 | ethanol | 3 | 0.33 | ---- | ---- | ---- | ---- | ---- | ---- | ---- | ---- | ---- | ---- | ---- | ---- | ---- | ---- | supercritical drying | carbon dioxide | 31.1 | ---- | 7.29 | 72 | ---- | ---- | ---- | ---- | ---- | ---- | Chamber heated up to 70C for 2 hr to reach supercritical state | 1000 | 120 | ---- | ---- | ---- | mesoporous | ---- | ---- | ---- | ---- | ---- | ---- | 0.212 | ---- | ----
YSZ aerogel w/ 1 mL citric acid solution, as-dried | Zhang et al. | A facile citric acid assisted sol–gel method for preparing monolithic yttria-stabilized zirconia aerogel | 2015 | 39 | 12 | sol-gel | ---- | zirconyl chloride octahydrate | 0.46 | yttrium(III) chloride hexahydrate | 0.08 | ethanol | ---- | ---- | ---- | ---- | ---- | ---- | ---- | ---- | citric acid | 0.016 | ---- | 60 | ---- | 1200 | ---- | ---- | ethanol | 1 | 1 | 40 | ---- | ---- | ---- | ---- | ---- | ---- | ---- | ---- | ---- | ---- | ---- | ---- | ---- | supercritical drying | ethanol | 260 | ---- | ---- | 1 | ---- | ---- | ---- | ---- | ---- | ---- | ---- | ---- | ---- | ---- | ---- | as-dried | mesoporous | ---- | 2.058 | ---- | ---- | 213 | 0.264 | ---- | amorphous | ----
YSZ aerogel w/ 3 mL citric acid solution, as-dried | Zhang et al. | A facile citric acid assisted sol–gel method for preparing monolithic yttria-stabilized zirconia aerogel | 2015 | 39 | 12 | sol-gel | ---- | zirconyl chloride octahydrate | 0.46 | yttrium(III) chloride hexahydrate | 0.08 | ethanol | ---- | ---- | ---- | ---- | ---- | ---- | ---- | ---- | citric acid | 0.048 | ---- | 60 | ---- | 30 | ---- | ---- | ethanol | 1 | 1 | 40 | ---- | ---- | ---- | ---- | ---- | ---- | ---- | ---- | ---- | ---- | ---- | ---- | ---- | supercritical drying | ---- | 260 | ---- | ---- | 1 | ---- | ---- | ---- | ---- | ---- | ---- | ---- | ---- | ---- | ---- | ---- | as-dried | mesoporous | ---- | 1.688 | ---- | ---- | 225 | 0.222 | ---- | amorphous | ----
YSZ aerogel w/ 4.5 mL citric acid solution, as-dried | Zhang et al. | A facile citric acid assisted sol–gel method for preparing monolithic yttria-stabilized zirconia aerogel | 2015 | 39 | 12 | sol-gel | ---- | zirconyl chloride octahydrate | 0.46 | yttrium(III) chloride hexahydrate | 0.08 | ethanol | ---- | ---- | ---- | ---- | ---- | ---- | ---- | ---- | citric acid | 0.07 | ---- | 60 | ---- | 10 | ---- | ---- | ethanol | 1 | 1 | 40 | ---- | ---- | ---- | ---- | ---- | ---- | ---- | ---- | ---- | ---- | ---- | ---- | ---- | supercritical drying | ---- | 260 | ---- | ---- | 1 | ---- | ---- | ---- | ---- | ---- | ---- | ---- | ---- | ---- | ---- | ---- | as-dried | mesoporous | ---- | 1.702 | ---- | ---- | 317 | 0.166 | ---- | amorphous | ----
YSZ aerogel w/ 6 mL citric acid solution, as-dried | Zhang et al. | A facile citric acid assisted sol–gel method for preparing monolithic yttria-stabilized zirconia aerogel | 2015 | 39 | 12 | sol-gel | ---- | zirconyl chloride octahydrate | 0.46 | yttrium(III) chloride hexahydrate | 0.08 | ethanol | ---- | ---- | ---- | ---- | ---- | ---- | ---- | ---- | citric acid | 0.091 | ---- | 60 | ---- | 5 | ---- | ---- | ethanol | 1 | 1 | 40 | ---- | ---- | ---- | ---- | ---- | ---- | ---- | ---- | ---- | ---- | ---- | ---- | ---- | supercritical drying | ---- | 260 | ---- | ---- | 1 | ---- | ---- | ---- | ---- | ---- | ---- | ---- | ---- | ---- | ---- | ---- | as-dried | mesoporous | ---- | 1.855 | ---- | ---- | 400 | 0.105 | ---- | amorphous | ----
YSZ aerogel w/ 9mL citric acid solution, as-dried | Zhang et al. | A facile citric acid assisted sol–gel method for preparing monolithic yttria-stabilized zirconia aerogel | 2015 | 39 | 12 | sol-gel | ---- | zirconyl chloride octahydrate | 0.46 | yttrium(III) chloride hexahydrate | 0.08 | ethanol | ---- | ---- | ---- | ---- | ---- | ---- | ---- | ---- | citric acid | 0.13 | ---- | 60 | ---- | 1 | ---- | ---- | ethanol | 1 | 1 | 40 | ---- | ---- | ---- | ---- | ---- | ---- | ---- | ---- | ---- | ---- | ---- | ---- | ---- | supercritical drying | ---- | 260 | ---- | ---- | 1 | ---- | ---- | ---- | ---- | ---- | ---- | ---- | ---- | ---- | ---- | ---- | as-dried | macroporous, mesoporous | ---- | 1.928 | 30 | ---- | 490 | 0.097 | ---- | amorphous | ----
YSZ aerogel w/ 9mL citric acid solution @ 300C | Zhang et al. | A facile citric acid assisted sol–gel method for preparing monolithic yttria-stabilized zirconia aerogel | 2015 | 39 | 12 | sol-gel | ---- | zirconyl chloride octahydrate | 0.46 | yttrium(III) chloride hexahydrate | 0.08 | ethanol | ---- | ---- | ---- | ---- | ---- | ---- | ---- | ---- | citric acid | 0.13 | ---- | 60 | ---- | 1 | ---- | ---- | ethanol | 1 | 1 | 40 | ---- | ---- | ---- | ---- | ---- | ---- | ---- | ---- | ---- | ---- | ---- | ---- | ---- | supercritical drying | ---- | 260 | ---- | ---- | 1 | ---- | ---- | ---- | ---- | ---- | ---- | ---- | 300 | 120 | ---- | ---- | ---- | ---- | ---- | ---- | ---- | 2 | ---- | ---- | ---- | amorphous | ----
YSZ aerogel w/ 9mL citric acid solution @ 400C | Zhang et al. | A facile citric acid assisted sol–gel method for preparing monolithic yttria-stabilized zirconia aerogel | 2015 | 39 | 12 | sol-gel | ---- | zirconyl chloride octahydrate | 0.46 | yttrium(III) chloride hexahydrate | 0.08 | ethanol | ---- | ---- | ---- | ---- | ---- | ---- | ---- | ---- | citric acid | 0.13 | ---- | 60 | ---- | 1 | ---- | ---- | ethanol | 1 | 1 | 40 | ---- | ---- | ---- | ---- | ---- | ---- | ---- | ---- | ---- | ---- | ---- | ---- | ---- | supercritical drying | ---- | 260 | ---- | ---- | 1 | ---- | ---- | ---- | ---- | ---- | ---- | ---- | 400 | 120 | ---- | ---- | ---- | ---- | ---- | ---- | ---- | 5 | 315 | ---- | ---- | tetragonal | ----
YSZ aerogel w/ 9mL citric acid solution @ 600C | Zhang et al. | A facile citric acid assisted sol–gel method for preparing monolithic yttria-stabilized zirconia aerogel | 2015 | 39 | 12 | sol-gel | ---- | zirconyl chloride octahydrate | 0.46 | yttrium(III) chloride hexahydrate | 0.08 | ethanol | ---- | ---- | ---- | ---- | ---- | ---- | ---- | ---- | citric acid | 0.13 | ---- | 60 | ---- | 1 | ---- | ---- | ethanol | 1 | 1 | 40 | ---- | ---- | ---- | ---- | ---- | ---- | ---- | ---- | ---- | ---- | ---- | ---- | ---- | supercritical drying | ---- | 260 | ---- | ---- | 1 | ---- | ---- | ---- | ---- | ---- | ---- | ---- | 600 | 120 | ---- | ---- | ---- | ---- | ---- | ---- | ---- | 15 | ---- | ---- | ---- | tetragonal | ----
YSZ aerogel w/ 9mL citric acid solution @ 800C | Zhang et al. | A facile citric acid assisted sol–gel method for preparing monolithic yttria-stabilized zirconia aerogel | 2015 | 39 | 12 | sol-gel | ---- | zirconyl chloride octahydrate | 0.46 | yttrium(III) chloride hexahydrate | 0.08 | ethanol | ---- | ---- | ---- | ---- | ---- | ---- | ---- | ---- | citric acid | 0.13 | ---- | 60 | ---- | 1 | ---- | ---- | ethanol | 1 | 1 | 40 | ---- | ---- | ---- | ---- | ---- | ---- | ---- | ---- | ---- | ---- | ---- | ---- | ---- | supercritical drying | ---- | 260 | ---- | ---- | 1 | ---- | ---- | ---- | ---- | ---- | ---- | ---- | 800 | 120 | ---- | ---- | ---- | ---- | ---- | ---- | ---- | 25 | ---- | ---- | ---- | tetragonal | ----
YSZ aerogel w/ 9mL citric acid solution @ 1000C | Zhang et al. | A facile citric acid assisted sol–gel method for preparing monolithic yttria-stabilized zirconia aerogel | 2015 | 39 | 12 | sol-gel | ---- | zirconyl chloride octahydrate | 0.46 | yttrium(III) chloride hexahydrate | 0.08 | ethanol | ---- | ---- | ---- | ---- | ---- | ---- | ---- | ---- | citric acid | 0.13 | ---- | 60 | ---- | 1 | ---- | ---- | ethanol | 1 | 1 | 40 | ---- | ---- | ---- | ---- | ---- | ---- | ---- | ---- | ---- | ---- | ---- | ---- | ---- | supercritical drying | ---- | 260 | ---- | ---- | 1 | ---- | ---- | ---- | ---- | ---- | ---- | ---- | 1000 | 120 | ---- | ---- | ---- | ---- | ---- | ---- | ---- | 50 | 63 | ---- | ---- | tetragonal | ----
ZrO2 aerogel, without core-shell, dried at 300 | Zu et al. | Robust, highly thermally stable, core−shell nanostructured metal oxide aerogels as high-temperature thermal superinsulators, adsorbents, and catalysts | 2014 | 69 | 75 | sol-gel | ---- | zirconium(IV) butoxide | 0.547 | ---- | ---- | ethanol | 10.96 | water | aniline, acetone, n-butanol | ---- | ---- | ---- | ---- | ---- | nitric acid | 0.089 | ---- | 20 | ---- | 180 | ---- | ---- | ---- | ---- | ---- | ---- | ---- | ---- | ---- | ---- | ---- | ---- | ---- | ---- | ---- | ---- | ---- | ---- | ---- | supercritical drying | ethanol | 260 | 2 | 10 | 2 | nitrogen | ---- | ---- | ---- | ---- | ---- | ---- | ---- | ---- | ---- | ---- | as-dried | ---- | ---- | ---- | 14.7 | 3 - 6 | 364 | 0.446 | ---- | tetragonal | ----
ZrO2 aerogel, with core-shell, dried at 300 | Zu et al. | Robust, highly thermally stable, core−shell nanostructured metal oxide aerogels as high-temperature thermal superinsulators, adsorbents, and catalysts | 2014 | 69 | 75 | sol-gel | ---- | zirconium(IV) butoxide | 0.547 | ---- | ---- | ethanol | 10.96 | water | aniline, acetone, n-butanol | ---- | tetraethoxysilane | ---- | ---- | ---- | nitric acid | 0.089 | ---- | 20 | ---- | 180 | ---- | ---- | ethanol, water, zirconium(IV) butoxide, nitric acid | 1 | 0.5 | ---- | ethanol | 1 | 0.17 | ---- | ethanol, water, zirconium(IV) butoxide, nitric acid, tetraethoxysilane | 1 | 0.5 | ---- | ethanol, water, nitric acid, tetraethoxysilane | 1 | 0.5 |  | ---- | supercritical drying | ethanol | 260 | 2 | 10 | 2 | nitrogen | ---- | ---- | ---- | ---- | ---- | ---- | ---- | ---- | ---- | ---- | as-dried | ---- | ---- | ---- | 19.4 | 4 - 9 | 387 | 0.245 | ---- | tetragonal | ----
ZrO2 aerogel, without core-shell @ 1000C | Zu et al. | Robust, highly thermally stable, core−shell nanostructured metal oxide aerogels as high-temperature thermal superinsulators, adsorbents, and catalysts | 2014 | 69 | 75 | sol-gel | ---- | zirconium(IV) butoxide | 0.547 | ---- | ---- | ethanol | 10.96 | water | aniline, acetone, n-butanol | ---- | ---- | ---- | ---- | ---- | nitric acid | 0.089 | ---- | 20 | ---- | 180 | ---- | ---- | ---- | ---- | ---- | ---- | ---- | ---- | ---- | ---- | ---- | ---- | ---- | ---- | ---- | ---- | ---- | ---- | ---- | supercritical drying | ethanol | 260 | 2 | 10 | 2 | nitrogen | ---- | ---- | ---- | ---- | ---- | ---- | 1000 | 120 | ---- | ---- | ---- | ---- | ---- | 0.19 | 19 | 57.3 | 40 | ---- | ---- | tetragonal, monoclinic | ----
ZrO2 aerogel, with core-shell @ 1000C | Zu et al. | Robust, highly thermally stable, core−shell nanostructured metal oxide aerogels as high-temperature thermal superinsulators, adsorbents, and catalysts | 2014 | 69 | 75 | sol-gel | ---- | zirconium(IV) butoxide | 0.547 | ---- | ---- | ethanol | 10.96 | water | aniline, acetone, n-butanol | ---- | tetraethoxysilane |  | ---- | ---- | nitric acid | 0.089 | ---- | 20 | ---- | 180 | ---- | ---- | ethanol, water, zirconium(IV) butoxide, nitric acid | 1 | 0.5 | ---- | ethanol | 1 | 0.17 | ---- | ethanol, water, zirconium(IV) butoxide, nitric acid, tetraethoxysilane | 1 | 0.5 | ---- | ethanol, water, nitric acid, tetraethoxysilane | 1 | 0.5 |  | ---- | supercritical drying | ethanol | 260 | 2 | 10 | 2 | nitrogen | ---- | ---- | ---- | ---- | ---- | ---- | 1000 | 120 | ---- | ---- | ---- | ---- | ---- | 0.97 | 20.9 | 8.2 | 186 | ---- | ---- | tetragonal | ----
ZrO2-SiO2 hybrid aerogel, aged at 60 C | Yu et al. | High thermal stability of SiO2–ZrO2 aerogels using solvent-thermal aging | 2020 | 52 | 0 | sol-gel | ---- | zirconyl chloride octahydrate | ---- | ---- | ---- | ethanol | ---- | water | ammonium hydroxide, nitric acid | tetraethoxysilane | ---- | ---- | ---- | ---- | propylene oxide | ---- | ---- | ---- | ---- | ---- | ---- | ---- | ethanol, tetraethoxysilane | 1 | 2 | 60 | ethanol | 4 | 0.125 | ---- | ethanol, ammonium hydroxide | 1 | 0.25 | 60 | ---- | ---- | ---- | ---- | Wash #3 is solvent-thermal aging | supercritical drying | ethanol | ---- | ---- | ---- | ---- | ---- | ---- | ---- | ---- | ---- | ---- | ---- | ---- | ---- | ---- | ---- | as-dried | mesoporous | ---- | 1.8 | 16.3 | 5 - 10 | 441.9 | 0.2 | 0.0285 | amorphous | thermal conductivity = aerogels incorporated in ZrO2 fibrofelt
ZrO2-SiO2 hybrid aerogel, aged at 60 C @ 800C | Yu et al. | High thermal stability of SiO2–ZrO2 aerogels using solvent-thermal aging | 2020 | 52 | 0 | sol-gel | ---- | zirconyl chloride octahydrate | ---- | ---- | ---- | ethanol | ---- | water | ammonium hydroxide, nitric acid | tetraethoxysilane | ---- | ---- | ---- | ---- | propylene oxide | ---- | ---- | ---- | ---- | ---- | ---- | ---- | ethanol, tetraethoxysilane | 1 | 2 | 60 | ethanol | 4 | 0.125 | ---- | ethanol, ammonium hydroxide | 1 | 0.25 | 60 | ---- | ---- | ---- | ---- | Wash #3 is solvent-thermal aging | supercritical drying | ethanol | ---- | ---- | ---- | ---- | ---- | ---- | ---- | ---- | ---- | ---- | ---- | 800 | 60 | 2 | air | ---- | mesoporous | ---- | ---- | ---- | ---- | ---- | ---- | 0.0405 | amorphous | thermal conductivity = aerogels incorporated in ZrO2 fibrofelt
ZrO2-SiO2 hybrid aerogel, aged at 60 C @ 900C | Yu et al. | High thermal stability of SiO2–ZrO2 aerogels using solvent-thermal aging | 2020 | 52 | 0 | sol-gel | ---- | zirconyl chloride octahydrate | ---- | ---- | ---- | ethanol | ---- | water | ammonium hydroxide, nitric acid | tetraethoxysilane | ---- | ---- | ---- | ---- | propylene oxide | ---- | ---- | ---- | ---- | ---- | ---- | ---- | ethanol, tetraethoxysilane | 1 | 2 | 60 | ethanol | 4 | 0.125 | ---- | ethanol, ammonium hydroxide | 1 | 0.25 | 60 | ---- | ---- | ---- | ---- | Wash #3 is solvent-thermal aging | supercritical drying | ethanol | ---- | ---- | ---- | ---- | ---- | ---- | ---- | ---- | ---- | ---- | ---- | 900 | 60 | 2 | air | ---- | mesoporous | ---- | ---- | ---- | ---- | ---- | ---- | ---- | tetragonal | thermal conductivity = aerogels incorporated in ZrO2 fibrofelt
ZrO2-SiO2 hybrid aerogel, aged at 60 C @ 1000C | Yu et al. | High thermal stability of SiO2–ZrO2 aerogels using solvent-thermal aging | 2020 | 52 | 0 | sol-gel | ---- | zirconyl chloride octahydrate | ---- | ---- | ---- | ethanol | ---- | water | ammonium hydroxide, nitric acid | tetraethoxysilane | ---- | ---- | ---- | ---- | propylene oxide | ---- | ---- | ---- | ---- | ---- | ---- | ---- | ethanol, tetraethoxysilane | 1 | 2 | 60 | ethanol | 4 | 0.125 | ---- | ethanol, ammonium hydroxide | 1 | 0.25 | 60 | ---- | ---- | ---- | ---- | Wash #3 is solvent-thermal aging | supercritical drying | ethanol | ---- | ---- | ---- | ---- | ---- | ---- | ---- | ---- | ---- | ---- | ---- | 1000 | 60 | 2 | air | ---- | mesoporous | ---- | 0.4 | ---- | 10 | 95.2 | ---- | 0,.0501 | tetragonal | thermal conductivity = aerogels incorporated in ZrO2 fibrofelt
ZrO2-SiO2 hybrid aerogels, aged at 110 C | Yu et al. | High thermal stability of SiO2–ZrO2 aerogels using solvent-thermal aging | 2020 | 52 | 0 | sol-gel | ---- | zirconyl chloride octahydrate | ---- | ---- | ---- | ethanol | ---- | water | ammonium hydroxide, nitric acid | tetraethoxysilane | ---- | ---- | ---- | ---- | propylene oxide | ---- | ---- | ---- | ---- | ---- | ---- | ---- | ethanol, tetraethoxysilane | 1 | 2 | 61 | ethanol | 4 | 0.125 | ---- | ethanol, ammonium hydroxide | 1 | 0.25 | 110 | ---- | ---- | ---- | ---- | Wash #3 is solvent-thermal aging | supercritical drying | ethanol | ---- | ---- | ---- | ---- | ---- | ---- | ---- | ---- | ---- | ---- | ---- | ---- | ---- | ---- | ---- | as-dried | mesoporous | ---- | 1.24 | 16.8 | 10 - 15 | 295.5 | 0.21 | 0.0288 | ---- | thermal conductivity = aerogels incorporated in ZrO2 fibrofelt
ZrO2-SiO2 hybrid aerogel, aged at 110 C @ 800C | Yu et al. | High thermal stability of SiO2–ZrO2 aerogels using solvent-thermal aging | 2020 | 52 | 0 | sol-gel | ---- | zirconyl chloride octahydrate | ---- | ---- | ---- | ethanol | ---- | water | ammonium hydroxide, nitric acid | tetraethoxysilane | ---- | ---- | ---- | ---- | propylene oxide | ---- | ---- | ---- | ---- | ---- | ---- | ---- | ethanol, tetraethoxysilane | 1 | 2 | 61 | ethanol | 4 | 0.125 | ---- | ethanol, ammonium hydroxide | 1 | 0.25 | 110 | ---- | ---- | ---- | ---- | Wash #3 is solvent-thermal aging | supercritical drying | ethanol | ---- | ---- | ---- | ---- | ---- | ---- | ---- | ---- | ---- | ---- | ---- | 800 | 60 | 2 | air | ---- | mesoporous | ---- | ---- | ---- | ---- | ---- | ---- | 0.0381 | ---- | thermal conductivity = aerogels incorporated in ZrO2 fibrofelt
ZrO2-SiO2 hybrid aerogel, aged at 110 C @ 1000C | Yu et al. | High thermal stability of SiO2–ZrO2 aerogels using solvent-thermal aging | 2020 | 52 | 0 | sol-gel | ---- | zirconyl chloride octahydrate | ---- | ---- | ---- | ethanol | ---- | water | ammonium hydroxide, nitric acid | tetraethoxysilane | ---- | ---- | ---- | ---- | propylene oxide | ---- | ---- | ---- | ---- | ---- | ---- | ---- | ethanol, tetraethoxysilane | 1 | 2 | 61 | ethanol | 4 | 0.125 | ---- | ethanol, ammonium hydroxide | 1 | 0.25 | 110 | ---- | ---- | ---- | ---- | Wash #3 is solvent-thermal aging | supercritical drying | ethanol | ---- | ---- | ---- | ---- | ---- | ---- | ---- | ---- | ---- | ---- | ---- | 1000 | 60 | 2 | air | ---- | mesoporous | ---- | 0.49 | ---- | ---- | 125.3 | ---- | 0.0492 | ---- | thermal conductivity = aerogels incorporated in ZrO2 fibrofelt
ZrO2-SiO2 hybrid aerogel, aged at 170 C | Yu et al. | High thermal stability of SiO2–ZrO2 aerogels using solvent-thermal aging | 2020 | 52 | 0 | sol-gel | ---- | zirconyl chloride octahydrate | ---- | ---- | ---- | ethanol | ---- | water | ammonium hydroxide, nitric acid | tetraethoxysilane | ---- | ---- | ---- | ---- | propylene oxide | ---- | ---- | ---- | ---- | ---- | ---- | ---- | ethanol, tetraethoxysilane | 1 | 2 | 62 | ethanol | 4 | 0.125 | ---- | ethanol, ammonium hydroxide | 1 | 0.25 | 170 | ---- | ---- | ---- | ---- | Wash #3 is solvent-thermal aging | supercritical drying | ethanol | ---- | ---- | ---- | ---- | ---- | ---- | ---- | ---- | ---- | ---- | ---- | ---- | ---- | ---- | ---- | as-dried | mesoporous | ---- | 0.94 | 17.2 | 15 - 20 | 232.2 | 0.22 | 0.0296 | ---- | thermal conductivity = aerogels incorporated in ZrO2 fibrofelt
ZrO2-SiO2 hybrid aerogel, aged at 170 C @ 800C | Yu et al. | High thermal stability of SiO2–ZrO2 aerogels using solvent-thermal aging | 2020 | 52 | 0 | sol-gel | ---- | zirconyl chloride octahydrate | ---- | ---- | ---- | ethanol | ---- | water | ammonium hydroxide, nitric acid | tetraethoxysilane | ---- | ---- | ---- | ---- | propylene oxide | ---- | ---- | ---- | ---- | ---- | ---- | ---- | ethanol, tetraethoxysilane | 1 | 2 | 62 | ethanol | 4 | 0.125 | ---- | ethanol, ammonium hydroxide | 1 | 0.25 | 170 | ---- | ---- | ---- | ---- | Wash #3 is solvent-thermal aging | supercritical drying | ethanol | ---- | ---- | ---- | ---- | ---- | ---- | ---- | ---- | ---- | ---- | ---- | 800 | 60 | 2 | air | ---- | mesoporous | ---- | ---- | ---- | ---- | ---- | ---- | 0.0343 | ---- | thermal conductivity = aerogels incorporated in ZrO2 fibrofelt
ZrO2-SiO2 hybrid aerogel, aged at 170 C @ 1000C | Yu et al. | High thermal stability of SiO2–ZrO2 aerogels using solvent-thermal aging | 2020 | 52 | 0 | sol-gel | ---- | zirconyl chloride octahydrate | ---- | ---- | ---- | ethanol | ---- | water | ammonium hydroxide, nitric acid | tetraethoxysilane | ---- | ---- | ---- | ---- | propylene oxide | ---- | ---- | ---- | ---- | ---- | ---- | ---- | ethanol, tetraethoxysilane | 1 | 2 | 62 | ethanol | 4 | 0.125 | ---- | ethanol, ammonium hydroxide | 1 | 0.25 | 170 | ---- | ---- | ---- | ---- | Wash #3 is solvent-thermal aging | supercritical drying | ethanol | ---- | ---- | ---- | ---- | ---- | ---- | ---- | ---- | ---- | ---- | ---- | 1000 | 60 | 2 | air | ---- | mesoporous | ---- | 0.48 | ---- | ---- | 111 | ---- | 0.0477 | ---- | thermal conductivity = aerogels incorporated in ZrO2 fibrofelt
ZrO2-SiO2 hybrid aerogel, aged at 210 C | Yu et al. | High thermal stability of SiO2–ZrO2 aerogels using solvent-thermal aging | 2020 | 52 | 0 | sol-gel | ---- | zirconyl chloride octahydrate | ---- | ---- | ---- | ethanol | ---- | water | ammonium hydroxide, nitric acid | tetraethoxysilane | ---- | ---- | ---- | ---- | propylene oxide | ---- | ---- | ---- | ---- | ---- | ---- | ---- | ethanol, tetraethoxysilane | 1 | 2 | 63 | ethanol | 4 | 0.125 | ---- | ethanol, ammonium hydroxide | 1 | 0.25 | 210 | ---- | ---- | ---- | ---- | Wash #3 is solvent-thermal aging | supercritical drying | ethanol | ---- | ---- | ---- | ---- | ---- | ---- | ---- | ---- | ---- | ---- | ---- | ---- | ---- | ---- | ---- | as-dried | mesoporous | ---- | 0.87 | 17.8 | 25 - 30 | 220.3 | 0.24 | 0.0308 | amorphous | thermal conductivity = aerogels incorporated in ZrO2 fibrofelt
ZrO2-SiO2 hybrid aerogel, aged at 210 C @ 800C | Yu et al. | High thermal stability of SiO2–ZrO2 aerogels using solvent-thermal aging | 2020 | 52 | 0 | sol-gel | ---- | zirconyl chloride octahydrate | ---- | ---- | ---- | ethanol | ---- | water | ammonium hydroxide, nitric acid | tetraethoxysilane | ---- | ---- | ---- | ---- | propylene oxide | ---- | ---- | ---- | ---- | ---- | ---- | ---- | ethanol, tetraethoxysilane | 1 | 2 | 63 | ethanol | 4 | 0.125 | ---- | ethanol, ammonium hydroxide | 1 | 0.25 | 210 | ---- | ---- | ---- | ---- | Wash #3 is solvent-thermal aging | supercritical drying | ethanol | ---- | ---- | ---- | ---- | ---- | ---- | ---- | ---- | ---- | ---- | ---- | 800 | 60 | 2 | air | ---- | mesoporous | ---- | ---- | ---- | ---- | ---- | ---- | 0.0328 | amorphous | thermal conductivity = aerogels incorporated in ZrO2 fibrofelt
ZrO2-SiO2 hybrid aerogel, aged at 210 C @ 1000C | Yu et al. | High thermal stability of SiO2–ZrO2 aerogels using solvent-thermal aging | 2020 | 52 | 0 | sol-gel | ---- | zirconyl chloride octahydrate | ---- | ---- | ---- | ethanol | ---- | water | ammonium hydroxide, nitric acid | tetraethoxysilane | ---- | ---- | ---- | ---- | propylene oxide | ---- | ---- | ---- | ---- | ---- | ---- | ---- | ethanol, tetraethoxysilane | 1 | 2 | 63 | ethanol | 4 | 0.125 | ---- | ethanol, ammonium hydroxide | 1 | 0.25 | 210 | ---- | ---- | ---- | ---- | Wash #3 is solvent-thermal aging | supercritical drying | ethanol | ---- | ---- | ---- | ---- | ---- | ---- | ---- | ---- | ---- | ---- | ---- | 1000 | 60 | 2 | air | ---- | mesoporous | ---- | 0.79 | ---- | ---- | 130.5 | ---- | 0.0456 | amorphous | thermal conductivity = aerogels incorporated in ZrO2 fibrofelt; weakly crystalline
ZrB2 xerogel, post-borothermal reduction | Cahill et al. | Ultrahigh-temperature ceramic aerogels | 2019 | 33 | 4 | sol-gel | ---- | zirconium(IV) chloride | ---- | ---- | ---- | ethanol | ---- | water | boron | ---- | ---- | ---- | ---- | ---- | propylene oxide |  | ---- | 0 | ---- | ---- | ---- | ---- | acetone | 1 | ---- | ---- | ---- | ---- | ---- | ---- | ---- | ---- | ---- | ---- | ---- | ---- | ---- | ---- | gelation occurred in matter of minutes | direct air drying | ---- | ---- | ---- | ---- | ---- | ---- | ---- | ---- | ---- | ---- | ---- | ---- | ---- | ---- | ---- | ---- | ---- | ---- | ---- | ---- | ---- | ---- |  | 0.881 | 0.328 | ---- | post-borothermal reduction
ZrB2 aerogel, post-borothermal reduction | Cahill et al. | Ultrahigh-temperature ceramic aerogels | 2019 | 33 | 4 | sol-gel | ---- | zirconium(IV) chloride | ---- | ---- | ---- | ethanol | ---- | water | boron | ---- | ---- | ---- | ---- | ---- | propylene oxide |  | ---- | 0 | ---- | ---- | ---- | ---- | acetone | 1 | ---- | ---- | ---- | ---- | ---- | ---- | ---- | ---- | ---- | ---- | ---- | ---- | ---- | ---- | gelation occurred in matter of minutes | supercritical drying | ---- | 1050 | 2 | ---- | 2 | helium | 1600 | 10 | ---- | 1 | helium | borothermal reduction | ---- | ---- | ---- | ---- | ---- | ---- | ---- | ---- | ---- | 50 | 19 | 0.413 | 0.184 | ---- | post-borothermal reduction
PAZ-ZrO2 aerogel, as-dried | Liu et al. | High-strength, thermal-stable ZrO2aerogel from polyacetylacetonatozirconium | 2019 | 32 | 8 | sol-gel | ---- | polyacetylacetonatozirconium | 0.022 | ---- | ---- | ethanol | 11.07 | water | formamide | ---- | ---- | ---- | ---- | ---- | propylene oxide | 1.85 | ---- | 70 | ---- | 60 | ---- | ---- | ethanol | 3 | 0.5 | 20 | ethanol, tetraethoxysilane | 1 | 1.5 | ---- | ethanol | 1 | ---- | ---- | ---- | ---- | ---- | ---- | 11.96 M water concentration | supercritical drying | ethanol | 270 | ---- | 9 | 2 | nitrogen | ---- | ---- | ---- | ---- | ---- | ---- | ---- | ---- | ---- | ---- | as-dried | macroporous, mesoporous | ---- | 2.157 | 2 - 50 | ---- | 416 | 0.12 | ---- | amorphous | ----
PAZ-ZrO2 aerogel @ 1000C | Liu et al. | High-strength, thermal-stable ZrO2aerogel from polyacetylacetonatozirconium | 2019 | 32 | 8 | sol-gel | ---- | polyacetylacetonatozirconium | 0.022 | ---- | ---- | ethanol | 11.07 | water | formamide | ---- | ---- | ---- | ---- | ---- | propylene oxide | 1.85 | ---- | 70 | ---- | 60 | ---- | ---- | ethanol | 3 | 0.5 | 20 | ethanol, tetraethoxysilane | 1 | 1.5 | ---- | ethanol | 1 | ---- | ---- | ---- | ---- | ---- | ---- | 11.96 M water concentration | supercritical drying | ethanol | 270 | ---- | 9 | 2 | nitrogen | ---- | ---- | ---- | ---- | ---- | ---- | 1000 | 120 | ---- | ---- | ---- | mesoporous | ---- | 1.568 | ---- | ---- | 236 | ---- | ---- | tetragonal | ----
ZOC-ZrO2 aerogel, as-dried | Liu et al. | High-strength, thermal-stable ZrO2aerogel from polyacetylacetonatozirconium | 2019 | 32 | 8 | sol-gel | ---- | zirconyl chloride octahydrate | 0.022 | ---- | ---- | ethanol | 11.07 | water | formamide | ---- | ---- | ---- | ---- | ---- | propylene oxide | 1.85 | ---- | 20 | ---- | 30 | ---- | ---- | ethanol | 3 | 0.5 | 20 | ethanol, tetraethoxysilane | 1 | 1.5 | ---- | ethanol | 1 | ---- | ---- | ---- | ---- | ---- | ---- | 11.96 M water concentration | supercritical drying | ethanol | 270 | ---- | 9 | 2 | nitrogen | ---- | ---- | ---- | ---- | ---- | ---- | ---- | ---- | ---- | ---- | as-dried | macroporous, mesoporous | ---- | 1.58 | 1 | ---- | 477 | 0.156 | ---- | amorphous | ----
ZOC-ZrO2 aerogel @ 1000C | Liu et al. | High-strength, thermal-stable ZrO2aerogel from polyacetylacetonatozirconium | 2019 | 32 | 8 | sol-gel | ---- | zirconyl chloride octahydrate | 0.022 | ---- | ---- | ethanol | 11.07 | water | formamide | ---- | ---- | ---- | ---- | ---- | propylene oxide | 1.85 | ---- | 20 | ---- | 30 | ---- | ---- | ethanol | 3 | 0.5 | 20 | ethanol, tetraethoxysilane | 1 | 1.5 | ---- | ethanol | 1 | ---- | ---- | ---- | ---- | ---- | ---- | 11.96 M water concentration | supercritical drying | ethanol | 270 | ---- | 9 | 2 | nitrogen | ---- | ---- | ---- | ---- | ---- | ---- | 1000 | 120 | ---- | ---- | ---- | mesoporous | ---- | 1.299 | ---- | ---- | 210 | ---- | ---- | tetragonal | ----
ZON-ZrO2 aerogel, as-dried | Liu et al. | High-strength, thermal-stable ZrO2aerogel from polyacetylacetonatozirconium | 2019 | 32 | 8 | sol-gel | ---- | zirconium(IV) oxynitrate hydrate | 0.022 | ---- | ---- | ethanol | 11.07 | water | formamide | ---- | ---- | ---- | ---- | ---- | propylene oxide | 1.85 | ---- | 20 | ---- | 30 | ---- | ---- | ethanol | 3 | 0.5 | 20 | ethanol, tetraethoxysilane | 1 | 1.5 | ---- | ethanol | 1 | ---- | ---- | ---- | ---- | ---- | ---- | 11.96 M water concentration | supercritical drying | ethanol | 270 | ---- | 9 | 2 | nitrogen | ---- | ---- | ---- | ---- | ---- | ---- | ---- | ---- | ---- | ---- | as-dried | macroporous, mesoporous | ---- | 1.33 | 1 | ---- | 455 | 0.156 | ---- | amorphous | ----
ZON-ZrO2 aerogel @ 1000C | Liu et al. | High-strength, thermal-stable ZrO2aerogel from polyacetylacetonatozirconium | 2019 | 32 | 8 | sol-gel | ---- | zirconium(IV) oxynitrate hydrate | 0.022 | ---- | ---- | ethanol | 11.07 | water | formamide | ---- | ---- | ---- | ---- | ---- | propylene oxide | 1.85 | ---- | 20 | ---- | 30 | ---- | ---- | ethanol | 3 | 0.5 | 20 | ethanol, tetraethoxysilane | 1 | 1.5 | ---- | ethanol | 1 | ---- | ---- | ---- | ---- | ---- | ---- | 11.96 M water concentration | supercritical drying | ethanol | 270 | ---- | 9 | 2 | nitrogen | ---- | ---- | ---- | ---- | ---- | ---- | 1000 | 120 | ---- | ---- | ---- | ---- | ---- | 0.444 | ---- | ---- | 223 | ---- | ---- | tetragonal | ----
ZrO2-SiO2 composite aerogel, MVS-10, as-dried | Wang et al. | Synthesis of high temperature resistant ZrO2-SiO2 composite aerogels via "thiol-ene" click reaction | 2018 | 33 | 4 | sol-gel | ---- | zirconyl chloride octahydrate | 0.39 | ---- | ---- | ethanol | 14.69 | ---- | ---- | ---- | ---- | ---- | ---- | ---- | mercaptosuccinic acid, triethoxyvinylsilane, 2,2-dimethoxy-2-phenylacetophenone, ethanol | 0.14 | ---- | 60 | ---- | ---- | ---- | ---- | ---- | ---- | ---- | ---- | ---- | ---- | ---- | ---- | ---- | ---- | ---- | ---- | ---- | ---- | ---- | ---- | 10mL gelation agent | supercritical drying | ethanol | 260 | ---- | 7 | 1 | ---- | ---- | ---- | ---- | ---- | ---- | ---- | ---- | ---- | ---- | ---- | as-dried | macroporous | ---- | 0.8 | 40 - 100 | ---- | 305 | ---- | ---- | ---- | ----
ZrO2-SiO2 composite aerogel, MVS-10 @ 1000C | Wang et al. | Synthesis of high temperature resistant ZrO2-SiO2 composite aerogels via "thiol-ene" click reaction | 2018 | 33 | 4 | sol-gel | ---- | zirconyl chloride octahydrate | 0.39 | ---- | ---- | ethanol | 14.69 | ---- | ---- | ---- | ---- | ---- | ---- | ---- | mercaptosuccinic acid, triethoxyvinylsilane, 2,2-dimethoxy-2-phenylacetophenone, ethanol | 0.14 | ---- | 60 | ---- | ---- | ---- | ---- | ---- | ---- | ---- | ---- | ---- | ---- | ---- | ---- | ---- | ---- | ---- | ---- | ---- | ---- | ---- | ---- | 10mL gelation agent | supercritical drying | ethanol | 260 | ---- | 7 | 1 | ---- | ---- | ---- | ---- | ---- | ---- | ---- | 1000 | ---- | ---- | ---- | ---- | ---- | ---- | 0.3 | ---- | ---- | 46 | ---- | ---- | ---- | ----
ZrO2-SiO2 composite aerogel, MVS-15, as-dried | Wang et al. | Synthesis of high temperature resistant ZrO2-SiO2 composite aerogels via "thiol-ene" click reaction | 2018 | 33 | 4 | sol-gel | ---- | zirconyl chloride octahydrate | 0.368 | ---- | ---- | ethanol | 13.7 | ---- | ---- | ---- | ---- | ---- | ---- | ---- | mercaptosuccinic acid, triethoxyvinylsilane, 2,2-dimethoxy-2-phenylacetophenone, ethanol | 0.2 | ---- | 60 | ---- | ---- | ---- | ---- | ---- | ---- | ---- | ---- | ---- | ---- | ---- | ---- | ---- | ---- | ---- | ---- | ---- | ---- | ---- | ---- | 15mL gelation agent | supercritical drying | ethanol | 260 | ---- | 7 | 1 | ---- | ---- | ---- | ---- | ---- | ---- | ---- | ---- | ---- | ---- | ---- | as-dried | macroporous | ---- | 1.2 | 40 - 100 | ---- | 293 | ---- | ---- | ---- | ----
ZrO2-SiO2 composite aerogel, MVS-15 @ 1000C | Wang et al. | Synthesis of high temperature resistant ZrO2-SiO2 composite aerogels via "thiol-ene" click reaction | 2018 | 33 | 4 | sol-gel | ---- | zirconyl chloride octahydrate | 0.368 | ---- | ---- | ethanol | 13.7 | ---- | ---- | ---- | ---- | ---- | ---- | ---- | mercaptosuccinic acid, triethoxyvinylsilane, 2,2-dimethoxy-2-phenylacetophenone, ethanol | 0.2 | ---- | 60 | ---- | ---- | ---- | ---- | ---- | ---- | ---- | ---- | ---- | ---- | ---- | ---- | ---- | ---- | ---- | ---- | ---- | ---- | ---- | ---- | 15mL gelation agent | supercritical drying | ethanol | 260 | ---- | 7 | 1 | ---- | ---- | ---- | ---- | ---- | ---- | ---- | 1000 | ---- | ---- | ---- | ---- | ---- | ---- | 0.3 | ---- | ---- | 54 | ---- | ---- | ---- | ----
ZrO2-SiO2 composite aerogel, MVS-20, as-dried | Wang et al. | Synthesis of high temperature resistant ZrO2-SiO2 composite aerogels via "thiol-ene" click reaction | 2018 | 33 | 4 | sol-gel | ---- | zirconyl chloride octahydrate | 0.345 | ---- | ---- | ethanol | 12.85 | ---- | ---- | ---- | ---- | ---- | ---- | ---- | mercaptosuccinic acid, triethoxyvinylsilane, 2,2-dimethoxy-2-phenylacetophenone, ethanol | 0.25 | ---- | 60 | ---- | ---- | ---- | ---- | ---- | ---- | ---- | ---- | ---- | ---- | ---- | ---- | ---- | ---- | ---- | ---- | ---- | ---- | ---- | ---- | 20mL gelation agent | supercritical drying | ethanol | 260 | ---- | 7 | 1 | ---- | ---- | ---- | ---- | ---- | ---- | ---- | ---- | ---- | ---- | ---- | as-dried | macroporous, mesoporous | ---- | 1.3 | 40 - 100 | ---- | 291 | ---- | ---- | amorphous | ----
ZrO2-SiO2 composite aerogel, MVS-20 @ 450C | Wang et al. | Synthesis of high temperature resistant ZrO2-SiO2 composite aerogels via "thiol-ene" click reaction | 2018 | 33 | 4 | sol-gel | ---- | zirconyl chloride octahydrate | 0.345 | ---- | ---- | ethanol | 12.85 | ---- | ---- | ---- | ---- | ---- | ---- | ---- | mercaptosuccinic acid, triethoxyvinylsilane, 2,2-dimethoxy-2-phenylacetophenone, ethanol | 0.25 | ---- | 60 | ---- | ---- | ---- | ---- | ---- | ---- | ---- | ---- | ---- | ---- | ---- | ---- | ---- | ---- | ---- | ---- | ---- | ---- | ---- | ---- | 20mL gelation agent | supercritical drying | ethanol | 260 | ---- | 7 | 1 | ---- | ---- | ---- | ---- | ---- | ---- | ---- | 450 | ---- | ---- | ---- | ---- | ---- | ---- | ---- | ---- | ---- | ---- | ---- | ---- | amorphous | ----
ZrO2-SiO2 composite aerogel, MVS-20 @ 600C | Wang et al. | Synthesis of high temperature resistant ZrO2-SiO2 composite aerogels via "thiol-ene" click reaction | 2018 | 33 | 4 | sol-gel | ---- | zirconyl chloride octahydrate | 0.345 | ---- | ---- | ethanol | 12.85 | ---- | ---- | ---- | ---- | ---- | ---- | ---- | mercaptosuccinic acid, triethoxyvinylsilane, 2,2-dimethoxy-2-phenylacetophenone, ethanol | 0.25 | ---- | 60 | ---- | ---- | ---- | ---- | ---- | ---- | ---- | ---- | ---- | ---- | ---- | ---- | ---- | ---- | ---- | ---- | ---- | ---- | ---- | ---- | 20mL gelation agent | supercritical drying | ethanol | 260 | ---- | 7 | 1 | ---- | ---- | ---- | ---- | ---- | ---- | ---- | 600 | ---- | ---- | ---- | ---- | ---- | ---- | ---- | ---- | ---- | ---- | ---- | ---- | amorphous | ----
ZrO2-SiO2 composite aerogel, MVS-20 @ 800C | Wang et al. | Synthesis of high temperature resistant ZrO2-SiO2 composite aerogels via "thiol-ene" click reaction | 2018 | 33 | 4 | sol-gel | ---- | zirconyl chloride octahydrate | 0.345 | ---- | ---- | ethanol | 12.85 | ---- | ---- | ---- | ---- | ---- | ---- | ---- | mercaptosuccinic acid, triethoxyvinylsilane, 2,2-dimethoxy-2-phenylacetophenone, ethanol | 0.25 | ---- | 60 | ---- | ---- | ---- | ---- | ---- | ---- | ---- | ---- | ---- | ---- | ---- | ---- | ---- | ---- | ---- | ---- | ---- | ---- | ---- | ---- | 20mL gelation agent | supercritical drying | ethanol | 260 | ---- | 7 | 1 | ---- | ---- | ---- | ---- | ---- | ---- | ---- | 800 | ---- | ---- | ---- | ---- | ---- | ---- | ---- | ---- | ---- | ---- | ---- | ---- | tetragonal | ----
ZrO2-SiO2 composite aerogel, MVS-20 @ 1000C | Wang et al. | Synthesis of high temperature resistant ZrO2-SiO2 composite aerogels via "thiol-ene" click reaction | 2018 | 33 | 4 | sol-gel | ---- | zirconyl chloride octahydrate | 0.345 | ---- | ---- | ethanol | 12.85 | ---- | ---- | ---- | ---- | ---- | ---- | ---- | mercaptosuccinic acid, triethoxyvinylsilane, 2,2-dimethoxy-2-phenylacetophenone, ethanol | 0.25 | ---- | 60 | ---- | ---- | ---- | ---- | ---- | ---- | ---- | ---- | ---- | ---- | ---- | ---- | ---- | ---- | ---- | ---- | ---- | ---- | ---- | ---- | 20mL gelation agent | supercritical drying | ethanol | 260 | ---- | 7 | 1 | ---- | ---- | ---- | ---- | ---- | ---- | ---- | 1000 | ---- | ---- | ---- | ---- | ---- | ---- | 0.3 | 30 - 100 | 10 | 59 | ---- | ---- | tetragonal | ----
ZrO2-SiO2 composite aerogel, MVS-25, as-dried | Wang et al. | Synthesis of high temperature resistant ZrO2-SiO2 composite aerogels via "thiol-ene" click reaction | 2018 | 33 | 4 | sol-gel | ---- | zirconyl chloride octahydrate | 0.325 | ---- | ---- | ethanol | 12.09 | ---- | ---- | ---- | ---- | ---- | ---- | ---- | mercaptosuccinic acid, triethoxyvinylsilane, 2,2-dimethoxy-2-phenylacetophenone, ethanol | 0.29 | ---- | 60 | ---- | ---- | ---- | ---- | ---- | ---- | ---- | ---- | ---- | ---- | ---- | ---- | ---- | ---- | ---- | ---- | ---- | ---- | ---- | ---- | 25mL gelation agent | supercritical drying | ethanol | 260 | ---- | 7 | 1 | ---- | ---- | ---- | ---- | ---- | ---- | ---- | ---- | ---- | ---- | ---- | as-dried | macroporous | ---- | 0.7 | 40 - 100 | ---- | 272 | ---- | ---- | ---- | ----
ZrO2-SiO2 composite aerogel, MVS-25 @ 1000C | Wang et al. | Synthesis of high temperature resistant ZrO2-SiO2 composite aerogels via "thiol-ene" click reaction | 2018 | 33 | 4 | sol-gel | ---- | zirconyl chloride octahydrate | 0.325 | ---- | ---- | ethanol | 12.09 | ---- | ---- | ---- | ---- | ---- | ---- | ---- | mercaptosuccinic acid, triethoxyvinylsilane, 2,2-dimethoxy-2-phenylacetophenone, ethanol | 0.29 | ---- | 60 | ---- | ---- | ---- | ---- | ---- | ---- | ---- | ---- | ---- | ---- | ---- | ---- | ---- | ---- | ---- | ---- | ---- | ---- | ---- | ---- | 25mL gelation agent | supercritical drying | ethanol | 260 | ---- | 7 | 1 | ---- | ---- | ---- | ---- | ---- | ---- | ---- | 1000 | ---- | ---- | ---- | ---- | ---- | ---- | 0.3 | ---- | ---- | 53 | ---- | ---- | ---- | ----
Pristine ZrO2 aerogel, MSA-8, as-dried | Wang et al. | Synthesis of high temperature resistant ZrO2-SiO2 composite aerogels via "thiol-ene" click reaction | 2018 | 33 | 4 | sol-gel | ---- | zirconyl chloride octahydrate | 0.41 | ---- | ---- | ethanol | 15.12 | ---- | ---- | ---- | ---- | ---- | ---- | ---- | mercaptosuccinic acid | 0.12 | ---- | 60 | ---- | ---- | ---- | ---- | ---- | ---- | ---- | ---- | ---- | ---- | ---- | ---- | ---- | ---- | ---- | ---- | ---- | ---- | ---- | ---- | 8mL gelation agent | supercritical drying | ethanol | 260 | ---- | 7 | 1 | ---- | ---- | ---- | ---- | ---- | ---- | ---- | ---- | ---- | ---- | ---- | as-dried | macroporous, mesoporous | ---- | 0.7 | 40 - 100 | ---- | 222 | ---- | ---- | tetragonal | ----
Pristine ZrO2 aerogel, MSA-8 @ 450C | Wang et al. | Synthesis of high temperature resistant ZrO2-SiO2 composite aerogels via "thiol-ene" click reaction | 2018 | 33 | 4 | sol-gel | ---- | zirconyl chloride octahydrate | 0.41 | ---- | ---- | ethanol | 15.12 | ---- | ---- | ---- | ---- | ---- | ---- | ---- | mercaptosuccinic acid | 0.12 | ---- | 60 | ---- | ---- | ---- | ---- | ---- | ---- | ---- | ---- | ---- | ---- | ---- | ---- | ---- | ---- | ---- | ---- | ---- | ---- | ---- | ---- | 8mL gelation agent | supercritical drying | ethanol | 260 | ---- | 7 | 1 | ---- | ---- | ---- | ---- | ---- | ---- | ---- | 450 | ---- | ---- | ---- | ---- | ---- | ---- | ---- | ---- | ---- | ---- | ---- | ---- | tetragonal | ----
Pristine ZrO2 aerogel, MSA-8 @ 600C | Wang et al. | Synthesis of high temperature resistant ZrO2-SiO2 composite aerogels via "thiol-ene" click reaction | 2018 | 33 | 4 | sol-gel | ---- | zirconyl chloride octahydrate | 0.41 | ---- | ---- | ethanol | 15.12 | ---- | ---- | ---- | ---- | ---- | ---- | ---- | mercaptosuccinic acid | 0.12 | ---- | 60 | ---- | ---- | ---- | ---- | ---- | ---- | ---- | ---- | ---- | ---- | ---- | ---- | ---- | ---- | ---- | ---- | ---- | ---- | ---- | ---- | 8mL gelation agent | supercritical drying | ethanol | 260 | ---- | 7 | 1 | ---- | ---- | ---- | ---- | ---- | ---- | ---- | 600 | ---- | ---- | ---- | ---- | ---- | ---- | ---- | ---- | ---- | ---- | ---- | ---- | tetragonal, monoclinic | ----
Pristine ZrO2 aerogel, MSA-8 800C | Wang et al. | Synthesis of high temperature resistant ZrO2-SiO2 composite aerogels via "thiol-ene" click reaction | 2018 | 33 | 4 | sol-gel | ---- | zirconyl chloride octahydrate | 0.41 | ---- | ---- | ethanol | 15.12 | ---- | ---- | ---- | ---- | ---- | ---- | ---- | mercaptosuccinic acid | 0.12 | ---- | 60 | ---- | ---- | ---- | ---- | ---- | ---- | ---- | ---- | ---- | ---- | ---- | ---- | ---- | ---- | ---- | ---- | ---- | ---- | ---- | ---- | 8mL gelation agent | supercritical drying | ethanol | 260 | ---- | 7 | 1 | ---- | ---- | ---- | ---- | ---- | ---- | ---- | 800 | ---- | ---- | ---- | ---- | ---- | ---- | ---- | ---- | ---- | ---- | ---- | ---- | tetragonal, monoclinic | ----
Pristine ZrO2 aerogel, MSA-8 @ 1000C | Wang et al. | Synthesis of high temperature resistant ZrO2-SiO2 composite aerogels via "thiol-ene" click reaction | 2018 | 33 | 4 | sol-gel | ---- | zirconyl chloride octahydrate | 0.41 | ---- | ---- | ethanol | 15.12 | ---- | ---- | ---- | ---- | ---- | ---- | ---- | mercaptosuccinic acid | 0.12 | ---- | 60 | ---- | ---- | ---- | ---- | ---- | ---- | ---- | ---- | ---- | ---- | ---- | ---- | ---- | ---- | ---- | ---- | ---- | ---- | ---- | ---- | 8mL gelation agent | supercritical drying | ethanol | 260 | ---- | 7 | 1 | ---- | ---- | ---- | ---- | ---- | ---- | ---- | 1000 | ---- | ---- | ---- | ---- | ---- | ---- | 0.03 | ---- | 100 | 8 | ---- | ---- | monoclinic | ----
Pristine ZrO2 aerogel, MSA-10, as-dried | Wang et al. | Synthesis of high temperature resistant ZrO2-SiO2 composite aerogels via "thiol-ene" click reaction | 2018 | 33 | 4 | sol-gel | ---- | zirconyl chloride octahydrate | 0.39 | ---- | ---- | ethanol | 14.69 | ---- | ---- | ---- | ---- | ---- | ---- | ---- | mercaptosuccinic acid | 0.14 | ---- | 60 | ---- | ---- | ---- | ---- | ---- | ---- | ---- | ---- | ---- | ---- | ---- | ---- | ---- | ---- | ---- | ---- | ---- | ---- | ---- | ---- | 10mL gelation agent | supercritical drying | ethanol | 260 | ---- | 7 | 1 | ---- | ---- | ---- | ---- | ---- | ---- | ---- | ---- | ---- | ---- | ---- | as-dried | ---- | ---- | ---- | ---- | ---- | ---- | ---- | ---- | ---- | ----
Pristine ZrO2 aerogel, MSA-10 @ 1000C | Wang et al. | Synthesis of high temperature resistant ZrO2-SiO2 composite aerogels via "thiol-ene" click reaction | 2018 | 33 | 4 | sol-gel | ---- | zirconyl chloride octahydrate | 0.39 | ---- | ---- | ethanol | 14.69 | ---- | ---- | ---- | ---- | ---- | ---- | ---- | mercaptosuccinic acid | 0.14 | ---- | 60 | ---- | ---- | ---- | ---- | ---- | ---- | ---- | ---- | ---- | ---- | ---- | ---- | ---- | ---- | ---- | ---- | ---- | ---- | ---- | ---- | 10mL gelation agent | supercritical drying | ethanol | 260 | ---- | 7 | 1 | ---- | ---- | ---- | ---- | ---- | ---- | ---- | 1000 | ---- | ---- | ---- | ---- | ---- | ---- | ---- | ---- | ---- | ---- | ---- | ---- | ---- | ----
ZrO2/SiO2 hybrid aerogel, ZOC-PO-0, as-dried | Liu et al. | Thermally stable nanoporous ZrO2/SiO2 hybrid aerogels for thermal insulation | 2019 | 52 | 2 | sol-gel | ---- | zirconyl chloride octahydrate | 0.408 | ---- | ---- | ethanol | 10.71 | water | formamide, hydrochloric acid | tetraethoxysilane | ---- | ---- | ---- | ---- | propylene oxide | 2.26 | ---- | 20 | ---- | 5 | ---- | ---- | ethanol | 3 | 1 | ---- | ethanol, tetraethoxysilane | 3 | 1 | ---- | ethanol | 3 | 1 | ---- | ---- | ---- | ---- | ---- | ---- | supercritical drying | ethanol | 275 | ---- | 9 | 2 | nitrogen | ---- | ---- | ---- | ---- | ---- | ---- | ---- | ---- | ---- | ---- | as-dried | macroporous, mesoporous | ---- | ---- | ---- | ---- | ---- | ---- | ---- | ---- | ----
ZrO2/SiO2 hybrid aerogel, ZOC-PO-5.7, as-dried | Liu et al. | Thermally stable nanoporous ZrO2/SiO2 hybrid aerogels for thermal insulation | 2019 | 52 | 2 | sol-gel | ---- | zirconyl chloride octahydrate | 0.398 | ---- | ---- | ethanol | 10.45 | water | formamide, hydrochloric acid | tetraethoxysilane | ---- | ---- | ---- | ---- | propylene oxide | 2.21 | ---- | 20 | ---- | 5 | ---- | ---- | ethanol | 3 | 1 | ---- | ethanol, tetraethoxysilane | 3 | 1 | ---- | ethanol | 3 | 1 | ---- | ---- | ---- | ---- | ---- | ---- | supercritical drying | ethanol | 275 | ---- | 9 | 2 | nitrogen | ---- | ---- | ---- | ---- | ---- | ---- | ---- | ---- | ---- | ---- | as-dried | macroporous, mesoporous | ---- | ---- | ---- | ---- | ---- | ---- | ---- | ---- | ----
ZrO2/SiO2 hybrid aerogel, ZOC-PO-10.9, as-dried | Liu et al. | Thermally stable nanoporous ZrO2/SiO2 hybrid aerogels for thermal insulation | 2019 | 52 | 2 | sol-gel | ---- | zirconyl chloride octahydrate | 0.389 | ---- | ---- | ethanol | 10.2 | water | formamide, hydrochloric acid | tetraethoxysilane | ---- | ---- | ---- | ---- | propylene oxide | 2.15 | ---- | 20 | ---- | 5 | ---- | ---- | ethanol | 3 | 1 | ---- | ethanol, tetraethoxysilane | 3 | 1 | ---- | ethanol | 3 | 1 | ---- | ---- | ---- | ---- | ---- | ---- | supercritical drying | ethanol | 275 | ---- | 9 | 2 | nitrogen | ---- | ---- | ---- | ---- | ---- | ---- | ---- | ---- | ---- | ---- | as-dried | macroporous, mesoporous | ---- | ---- | ---- | ---- | ---- | ---- | ---- | ---- | ----
ZrO2/SiO2 hybrid aerogel, ZOC-PO-14, as-dried | Liu et al. | Thermally stable nanoporous ZrO2/SiO2 hybrid aerogels for thermal insulation | 2019 | 52 | 2 | sol-gel | ---- | zirconyl chloride octahydrate | 0.381 | ---- | ---- | ethanol | 10 | water | formamide, hydrochloric acid | tetraethoxysilane | ---- | ---- | ---- | ---- | propylene oxide | 2.11 | ---- | 20 | ---- | 5 | ---- | ---- | ethanol | 3 | 1 | ---- | ethanol, tetraethoxysilane | 3 | 1 | ---- | ethanol | 3 | 1 | ---- | ---- | ---- | ---- | ---- | ---- | supercritical drying | ethanol | 275 | ---- | 9 | 2 | nitrogen | ---- | ---- | ---- | ---- | ---- | ---- | ---- | ---- | ---- | ---- | as-dried | macroporous, mesoporous | ---- | 2.52 | 19.2 | ---- | 526 | ---- | ---- | amorphous | ----
ZrO2/SiO2 hybrid aerogel, ZOC-PO-14 @ 1000C | Liu et al. | Thermally stable nanoporous ZrO2/SiO2 hybrid aerogels for thermal insulation | 2019 | 52 | 2 | sol-gel | ---- | zirconyl chloride octahydrate | 0.381 | ---- | ---- | ethanol | 10 | water | formamide, hydrochloric acid | tetraethoxysilane | ---- | ---- | ---- | ---- | propylene oxide | 2.11 | ---- | 20 | ---- | 5 | ---- | ---- | ethanol | 3 | 1 | ---- | ethanol, tetraethoxysilane | 3 | 1 | ---- | ethanol | 3 | 1 | ---- | ---- | ---- | ---- | ---- | ---- | supercritical drying | ethanol | 275 | ---- | 9 | 2 | nitrogen | ---- | ---- | ---- | ---- | ---- | ---- | 1000 | 120 | ---- | ---- | ---- | macroporous, mesoporous | ---- | 1.06 | 24.5 | ---- | 173 | ---- | ---- | tetragonal, cubic | ----
ZrO2/SiO2 hybrid aerogel, ZOC-PO-19.6, as-dried | Liu et al. | Thermally stable nanoporous ZrO2/SiO2 hybrid aerogels for thermal insulation | 2019 | 52 | 2 | sol-gel | ---- | zirconyl chloride octahydrate | 0.37 | ---- | ---- | ethanol | 9.7 | water | formamide, hydrochloric acid | tetraethoxysilane | ---- | ---- | ---- | ---- | propylene oxide | 2.05 | ---- | 20 | ---- | 5 | ---- | ---- | ethanol | 3 | 1 | ---- | ethanol, tetraethoxysilane | 3 | 1 | ---- | ethanol | 3 | 1 | ---- | ---- | ---- | ---- | ---- | ---- | supercritical drying | ethanol | 275 | ---- | 9 | 2 | nitrogen | ---- | ---- | ---- | ---- | ---- | ---- | ---- | ---- | ---- | ---- | as-dried | macroporous, mesoporous | ---- | ---- | ---- | ---- | ---- | ---- | ---- | ---- | ----
ZrO2/SiO2 hybrid aerogel, ZOC-PO-32.8, as-dried | Liu et al. | Thermally stable nanoporous ZrO2/SiO2 hybrid aerogels for thermal insulation | 2019 | 52 | 2 | sol-gel | ---- | zirconyl chloride octahydrate | 0.338 | ---- | ---- | ethanol | 8.86 | water | formamide, hydrochloric acid | tetraethoxysilane | ---- | ---- | ---- | ---- | propylene oxide | 1.87 | ---- | 20 | ---- | 5 | ---- | ---- | ethanol | 3 | 1 | ---- | ethanol, tetraethoxysilane | 3 | 1 | ---- | ethanol | 3 | 1 | ---- | ---- | ---- | ---- | ---- | ---- | supercritical drying | ethanol | 275 | ---- | 9 | 2 | nitrogen | ---- | ---- | ---- | ---- | ---- | ---- | ---- | ---- | ---- | ---- | as-dried | macroporous, mesoporous | ---- | ---- | ---- | ---- | ---- | ---- | ---- | ---- | ----
ZrO2/SiO2 hybrid aerogel, PAZ-PO-0, as-dried | Liu et al. | Thermally stable nanoporous ZrO2/SiO2 hybrid aerogels for thermal insulation | 2019 | 52 | 2 | sol-gel | ---- | polyacetylacetonatozirconium | 0.408 | ---- | ---- | ethanol | 10.71 | water | formamide, hydrochloric acid | tetraethoxysilane | ---- | ---- | ---- | ---- | propylene oxide | 2.26 | ---- | 70 | ---- | 75 | ---- | ---- | ethanol | 3 | 1 | ---- | ethanol, tetraethoxysilane | 3 | 1 | ---- | ethanol | 3 | 1 | ---- | ---- | ---- | ---- | ---- | PAZ synthesized by study as it is not commercially available | supercritical drying | ethanol | 275 | ---- | 9 | 2 | nitrogen | ---- | ---- | ---- | ---- | ---- | ---- | ---- | ---- | ---- | ---- | as-dried | macroporous, mesoporous | ---- | 3.9 | 23.9 | ---- | 651 | ---- | ---- | amorphous | ----
ZrO2/SiO2 hybrid aerogel, PAZ-PO-0 @ 1000C | Liu et al. | Thermally stable nanoporous ZrO2/SiO2 hybrid aerogels for thermal insulation | 2019 | 52 | 2 | sol-gel | ---- | polyacetylacetonatozirconium | 0.408 | ---- | ---- | ethanol | 10.71 | water | formamide, hydrochloric acid | tetraethoxysilane | ---- | ---- | ---- | ---- | propylene oxide | 2.26 | ---- | 70 | ---- | 75 | ---- | ---- | ethanol | 3 | 1 | ---- | ethanol, tetraethoxysilane | 3 | 1 | ---- | ethanol | 3 | 1 | ---- | ---- | ---- | ---- | ---- | PAZ synthesized by study as it is not commercially available | supercritical drying | ethanol | 275 | ---- | 9 | 2 | nitrogen | ---- | ---- | ---- | ---- | ---- | ---- | 1000 | 120 | ---- | ---- | ---- | macroporous, mesoporous | ---- | 0.39 | 12.4 | ---- | 124 | ---- | ---- | tetragonal, cubic | ----
ZrO2/SiO2 hybrid aerogel, PAZ-PO-5.7, as-dried | Liu et al. | Thermally stable nanoporous ZrO2/SiO2 hybrid aerogels for thermal insulation | 2019 | 52 | 2 | sol-gel | ---- | polyacetylacetonatozirconium | 0.398 | ---- | ---- | ethanol | 10.45 | water | formamide, hydrochloric acid | tetraethoxysilane | ---- | ---- | ---- | ---- | propylene oxide | 2.21 | ---- | 70 | ---- | 60 | ---- | ---- | ethanol | 3 | 1 | ---- | ethanol, tetraethoxysilane | 3 | 1 | ---- | ethanol | 3 | 1 | ---- | ---- | ---- | ---- | ---- | PAZ synthesized by study as it is not commercially available | supercritical drying | ethanol | 275 | ---- | 9 | 2 | nitrogen | ---- | ---- | ---- | ---- | ---- | ---- | ---- | ---- | ---- | ---- | as-dried | macroporous, mesoporous | ---- | ---- | ---- | ---- | ---- | ---- | ---- | ---- | ----
ZrO2/SiO2 hybrid aerogel, PAZ-PO-10.9, as-dried | Liu et al. | Thermally stable nanoporous ZrO2/SiO2 hybrid aerogels for thermal insulation | 2019 | 52 | 2 | sol-gel | ---- | polyacetylacetonatozirconium | 0.389 | ---- | ---- | ethanol | 10.2 | water | formamide, hydrochloric acid | tetraethoxysilane | ---- | ---- | ---- | ---- | propylene oxide | 2.15 | ---- | 70 | ---- | 45 | ---- | ---- | ethanol | 3 | 1 | ---- | ethanol, tetraethoxysilane | 3 | 1 | ---- | ethanol | 3 | 1 | ---- | ---- | ---- | ---- | ---- | PAZ synthesized by study as it is not commercially available | supercritical drying | ethanol | 275 | ---- | 9 | 2 | nitrogen | ---- | ---- | ---- | ---- | ---- | ---- | ---- | ---- | ---- | ---- | as-dried | macroporous, mesoporous | ---- | ---- | ---- | ---- | ---- | ---- | ---- | ---- | ----
ZrO2/SiO2 hybrid aerogel, PAZ-PO-14, as-dried | Liu et al. | Thermally stable nanoporous ZrO2/SiO2 hybrid aerogels for thermal insulation | 2019 | 52 | 2 | sol-gel | ---- | polyacetylacetonatozirconium | 0.381 | ---- | ---- | ethanol | 10 | water | formamide, hydrochloric acid | tetraethoxysilane | ---- | ---- | ---- | ---- | propylene oxide | 2.11 | ---- | 70 | ---- | 35 | ---- | ---- | ethanol | 3 | 1 | ---- | ethanol, tetraethoxysilane | 3 | 1 | ---- | ethanol | 3 | 1 | ---- | ---- | ---- | ---- | ---- | PAZ synthesized by study as it is not commercially available | supercritical drying | ethanol | 275 | ---- | 9 | 2 | nitrogen | ---- | ---- | ---- | ---- | ---- | ---- | ---- | ---- | ---- | ---- | as-dried | macroporous, mesoporous | ---- | 1.68 | 12 | ---- | 560 | ---- | ---- | amorphous | ----
ZrO2/SiO2 hybrid aerogel, PAZ-PO-14 @ 600C | Liu et al. | Thermally stable nanoporous ZrO2/SiO2 hybrid aerogels for thermal insulation | 2019 | 52 | 2 | sol-gel | ---- | polyacetylacetonatozirconium | 0.381 | ---- | ---- | ethanol | 10 | water | formamide, hydrochloric acid | tetraethoxysilane | ---- | ---- | ---- | ---- | propylene oxide | 2.11 | ---- | 70 | ---- | 35 | ---- | ---- | ethanol | 3 | 1 | ---- | ethanol, tetraethoxysilane | 3 | 1 | ---- | ethanol | 3 | 1 | ---- | ---- | ---- | ---- | ---- | PAZ synthesized by study as it is not commercially available | supercritical drying | ethanol | 275 | ---- | 9 | 2 | nitrogen | ---- | ---- | ---- | ---- | ---- | ---- | 600 | 120 | ---- | ---- | ---- | ---- | ---- | ---- | ---- | ---- | ---- | ---- | 0.026 | ---- | thermal conductivity when incorporated in mullite fibers
ZrO2/SiO2 hybrid aerogel, PAZ-PO-14 @ 800C | Liu et al. | Thermally stable nanoporous ZrO2/SiO2 hybrid aerogels for thermal insulation | 2019 | 52 | 2 | sol-gel | ---- | polyacetylacetonatozirconium | 0.381 | ---- | ---- | ethanol | 10 | water | formamide, hydrochloric acid | tetraethoxysilane | ---- | ---- | ---- | ---- | propylene oxide | 2.11 | ---- | 70 | ---- | 35 | ---- | ---- | ethanol | 3 | 1 | ---- | ethanol, tetraethoxysilane | 3 | 1 | ---- | ethanol | 3 | 1 | ---- | ---- | ---- | ---- | ---- | PAZ synthesized by study as it is not commercially available | supercritical drying | ethanol | 275 | ---- | 9 | 2 | nitrogen | ---- | ---- | ---- | ---- | ---- | ---- | 800 | 120 | ---- | ---- | ---- | ---- | ---- | ---- | ---- | ---- | ---- | ---- | 0.037 | ---- | thermal conductivity when incorporated in mullite fibers
ZrO2/SiO2 hybrid aerogel, PAZ-PO-14 @ 1000C | Liu et al. | Thermally stable nanoporous ZrO2/SiO2 hybrid aerogels for thermal insulation | 2019 | 52 | 2 | sol-gel | ---- | polyacetylacetonatozirconium | 0.381 | ---- | ---- | ethanol | 10 | water | formamide, hydrochloric acid | tetraethoxysilane | ---- | ---- | ---- | ---- | propylene oxide | 2.11 | ---- | 70 | ---- | 35 | ---- | ---- | ethanol | 3 | 1 | ---- | ethanol, tetraethoxysilane | 3 | 1 | ---- | ethanol | 3 | 1 | ---- | ---- | ---- | ---- | ---- | PAZ synthesized by study as it is not commercially available | supercritical drying | ethanol | 275 | ---- | 9 | 2 | nitrogen | ---- | ---- | ---- | ---- | ---- | ---- | 1000 | 120 | ---- | ---- | ---- | macroporous, mesoporous | ---- | 1.27 | 23.8 | ---- | 214 | ---- | 0.058 | tetragonal, cubic | thermal conductivity when incorporated in mullite fibers
ZrO2/SiO2 hybrid aerogel, PAZ-PO-19.6, as-dried | Liu et al. | Thermally stable nanoporous ZrO2/SiO2 hybrid aerogels for thermal insulation | 2019 | 52 | 2 | sol-gel | ---- | polyacetylacetonatozirconium | 0.37 | ---- | ---- | ethanol | 9.7 | water | formamide, hydrochloric acid | tetraethoxysilane | ---- | ---- | ---- | ---- | propylene oxide | 2.05 | ---- | 70 | ---- | 15 | ---- | ---- | ethanol | 3 | 1 | ---- | ethanol, tetraethoxysilane | 3 | 1 | ---- | ethanol | 3 | 1 | ---- | ---- | ---- | ---- | ---- | PAZ synthesized by study as it is not commercially available | supercritical drying | ethanol | 275 | ---- | 9 | 2 | nitrogen | ---- | ---- | ---- | ---- | ---- | ---- | ---- | ---- | ---- | ---- | as-dried | macroporous, mesoporous | ---- | ---- | ---- | ---- | ---- | ---- | ---- | ---- | ----
ZrO2/SiO2 hybrid aerogel, PAZ-PO-32.8, as-dried | Liu et al. | Thermally stable nanoporous ZrO2/SiO2 hybrid aerogels for thermal insulation | 2019 | 52 | 2 | sol-gel | ---- | polyacetylacetonatozirconium | 0.338 | ---- | ---- | ethanol | 8.86 | water | formamide, hydrochloric acid | tetraethoxysilane | ---- | ---- | ---- | ---- | propylene oxide | 1.87 | ---- | 70 | ---- | 5 | ---- | ---- | ethanol | 3 | 1 | ---- | ethanol, tetraethoxysilane | 3 | 1 | ---- | ethanol | 3 | 1 | ---- | ---- | ---- | ---- | ---- | PAZ synthesized by study as it is not commercially available | supercritical drying | ethanol | 275 | ---- | 9 | 2 | nitrogen | ---- | ---- | ---- | ---- | ---- | ---- | ---- | ---- | ---- | ---- | as-dried | macroporous, mesoporous | ---- | 3.38 | 22.4 | ---- | 603 | ---- | ---- | amorphous | ----
ZrO2/SiO2 hybrid aerogel, PAZ-PO-32.8 @ 1000C | Liu et al. | Thermally stable nanoporous ZrO2/SiO2 hybrid aerogels for thermal insulation | 2019 | 52 | 2 | sol-gel | ---- | polyacetylacetonatozirconium | 0.338 | ---- | ---- | ethanol | 8.86 | water | formamide, hydrochloric acid | tetraethoxysilane | ---- | ---- | ---- | ---- | propylene oxide | 1.87 | ---- | 70 | ---- | 5 | ---- | ---- | ethanol | 3 | 1 | ---- | ethanol, tetraethoxysilane | 3 | 1 | ---- | ethanol | 3 | 1 | ---- | ---- | ---- | ---- | ---- | PAZ synthesized by study as it is not commercially available | supercritical drying | ethanol | 275 | ---- | 9 | 2 | nitrogen | ---- | ---- | ---- | ---- | ---- | ---- | 1000 | 120 | ---- | ---- | ---- | macroporous, mesoporous | ---- | 0.5 | 13.8 | ---- | 147 | ---- | ---- | tetragonal, cubic | ----
ZrO2/SiO2 hybrid aerogel, PAZ-NH3-0, as-dried | Liu et al. | Thermally stable nanoporous ZrO2/SiO2 hybrid aerogels for thermal insulation | 2019 | 52 | 2 | sol-gel | ---- | polyacetylacetonatozirconium | 0.408 | ---- | ---- | ethanol | 10.71 | water | formamide, hydrochloric acid | tetraethoxysilane | ---- | ---- | ---- | ---- | ammonium hydroxide | 0.25 | ---- | 70 |  | 30 | ---- | ---- | ethanol | 3 | 1 | ---- | ethanol, tetraethoxysilane | 3 | 1 | ---- | ethanol | 3 | 1 | ---- | ---- | ---- | ---- | ---- | Estimated same molar concentration of PAZ, TEOS, EtOH, but new conc with NH3 | supercritical drying | ethanol | 275 | ---- | 9 | 2 | nitrogen | ---- | ---- | ---- | ---- | ---- | ---- | ---- | ---- | ---- | ---- | as-dried | macroporous, mesoporous | ---- | ---- | ---- | ---- | ---- | ---- | ---- | amorphous | ----
ZrO2/SiO2 hybrid aerogel, PAZ-NH3-5.7, as-dried | Liu et al. | Thermally stable nanoporous ZrO2/SiO2 hybrid aerogels for thermal insulation | 2019 | 52 | 2 | sol-gel | ---- | polyacetylacetonatozirconium | 0.398 | ---- | ---- | ethanol | 10.45 | water | formamide, hydrochloric acid | tetraethoxysilane | ---- | ---- | ---- | ---- | ammonium hydroxide | 0.24 | ---- | 70 |  | 20 | ---- | ---- | ethanol | 3 | 1 | ---- | ethanol, tetraethoxysilane | 3 | 1 | ---- | ethanol | 3 | 1 | ---- | ---- | ---- | ---- | ---- | Estimated same molar concentration of PAZ, TEOS, EtOH, but new conc with NH4 | supercritical drying | ethanol | 275 | ---- | 9 | 2 | nitrogen | ---- | ---- | ---- | ---- | ---- | ---- | ---- | ---- | ---- | ---- | as-dried | macroporous, mesoporous | ---- | ---- | ---- | ---- | ---- | ---- | ---- | ---- | ----
ZrO2/SiO2 hybrid aerogel, PAZ-NH3-10.9, as-dried | Liu et al. | Thermally stable nanoporous ZrO2/SiO2 hybrid aerogels for thermal insulation | 2019 | 52 | 2 | sol-gel | ---- | polyacetylacetonatozirconium | 0.389 | ---- | ---- | ethanol | 10.2 | water | formamide, hydrochloric acid | tetraethoxysilane | ---- | ---- | ---- | ---- | ammonium hydroxide | 0.24 | ---- | 70 |  | 15 | ---- | ---- | ethanol | 3 | 1 | ---- | ethanol, tetraethoxysilane | 3 | 1 | ---- | ethanol | 3 | 1 | ---- | ---- | ---- | ---- | ---- | Estimated same molar concentration of PAZ, TEOS, EtOH, but new conc with NH5 | supercritical drying | ethanol | 275 | ---- | 9 | 2 | nitrogen | ---- | ---- | ---- | ---- | ---- | ---- | ---- | ---- | ---- | ---- | as-dried | macroporous, mesoporous | ---- | ---- | ---- | ---- | ---- | ---- | ---- | ---- | ----
ZrO2/SiO2 hybrid aerogel, PAZ-NH3-14, as-dried | Liu et al. | Thermally stable nanoporous ZrO2/SiO2 hybrid aerogels for thermal insulation | 2019 | 52 | 2 | sol-gel | ---- | polyacetylacetonatozirconium | 0.381 | ---- | ---- | ethanol | 10 | water | formamide, hydrochloric acid | tetraethoxysilane | ---- | ---- | ---- | ---- | ammonium hydroxide | 0.23 | ---- | 70 |  | 10 | ---- | ---- | ethanol | 3 | 1 | ---- | ethanol, tetraethoxysilane | 3 | 1 | ---- | ethanol | 3 | 1 | ---- | ---- | ---- | ---- | ---- | Estimated same molar concentration of PAZ, TEOS, EtOH, but new conc with NH6 | supercritical drying | ethanol | 275 | ---- | 9 | 2 | nitrogen | ---- | ---- | ---- | ---- | ---- | ---- | ---- | ---- | ---- | ---- | as-dried | macroporous, mesoporous | ---- | 1.69 | 11.2 | ---- | 600 | ---- | ---- | amorphous | ----
ZrO2/SiO2 hybrid aerogel, PAZ-NH3-14 @ 1000C | Liu et al. | Thermally stable nanoporous ZrO2/SiO2 hybrid aerogels for thermal insulation | 2019 | 52 | 2 | sol-gel | ---- | polyacetylacetonatozirconium | 0.381 | ---- | ---- | ethanol | 10 | water | formamide, hydrochloric acid | tetraethoxysilane | ---- | ---- | ---- | ---- | ammonium hydroxide | 0.23 | ---- | 70 |  | 10 | ---- | ---- | ethanol | 3 | 1 | ---- | ethanol, tetraethoxysilane | 3 | 1 | ---- | ethanol | 3 | 1 | ---- | ---- | ---- | ---- | ---- | Estimated same molar concentration of PAZ, TEOS, EtOH, but new conc with NH7 | supercritical drying | ethanol | 275 | ---- | 9 | 2 | nitrogen | ---- | ---- | ---- | ---- | ---- | ---- | 1000 | 120 | ---- | ---- | ---- | macroporous, mesoporous | ---- | 0.54 | 15.1 | ---- | 144 | ---- | ---- | ---- | ----
ZrO2/SiO2 hybrid aerogel, PAZ-NH3-19.6, as-dried | Liu et al. | Thermally stable nanoporous ZrO2/SiO2 hybrid aerogels for thermal insulation | 2019 | 52 | 2 | sol-gel | ---- | polyacetylacetonatozirconium | 0.37 | ---- | ---- | ethanol | 9.7 | water | formamide, hydrochloric acid | tetraethoxysilane | ---- | ---- | ---- | ---- | ammonium hydroxide | 0.22 | ---- | 70 |  | 5 | ---- | ---- | ethanol | 3 | 1 | ---- | ethanol, tetraethoxysilane | 3 | 1 | ---- | ethanol | 3 | 1 | ---- | ---- | ---- | ---- | ---- | Estimated same molar concentration of PAZ, TEOS, EtOH, but new conc with NH8 | supercritical drying | ethanol | 275 | ---- | 9 | 2 | nitrogen | ---- | ---- | ---- | ---- | ---- | ---- | ---- | ---- | ---- | ---- | as-dried | macroporous, mesoporous | ---- | ---- | ---- | ---- | ---- | ---- | ---- | ---- | ----
ZrO2/SiO2 hybrid aerogel, PAZ-NH3-32.8, as-dried | Liu et al. | Thermally stable nanoporous ZrO2/SiO2 hybrid aerogels for thermal insulation | 2019 | 52 | 2 | sol-gel | ---- | polyacetylacetonatozirconium | 0.338 | ---- | ---- | ethanol | 8.86 | water | formamide, hydrochloric acid | tetraethoxysilane | ---- | ---- | ---- | ---- | ammonium hydroxide | 0.2 | ---- | 70 |  | 5 | ---- | ---- | ethanol | 3 | 1 | ---- | ethanol, tetraethoxysilane | 3 | 1 | ---- | ethanol | 3 | 1 | ---- | ---- | ---- | ---- | ---- | Estimated same molar concentration of PAZ, TEOS, EtOH, but new conc with NH9 | supercritical drying | ethanol | 275 | ---- | 9 | 2 | nitrogen | ---- | ---- | ---- | ---- | ---- | ---- | ---- | ---- | ---- | ---- | as-dried | macroporous, mesoporous | ---- | ---- | ---- | ---- | ---- | ---- | ---- | ---- | ----
Zirconia fibrofelt/ZrO2-SiO2 aerogels, as-dried | He et al. | Large-scale and ultra-low thermal conductivity of ZrO2 fibrofelt/ZrO2-SiO2 aerogels composites for thermal insulation | 2018 | 35 | 9 | sol-gel | ---- | zirconyl chloride octahydrate | ---- | ---- | ---- | ethanol | ---- | water | nitric acid | tetraethoxysilane | ---- | ---- | ---- | ---- | propylene oxide | ---- | ---- | ---- | ---- | ---- | ---- | ---- | ethanol, water | 1 | ---- | ---- | ---- | ---- | ---- | ---- | ---- | ---- | ---- | ---- | ---- | ---- | ---- | ---- | ---- | supercritical drying | ---- | ---- | ---- | ---- | ---- | ---- | ---- | ---- | ---- | ---- | ---- | ---- | ---- | ---- | ---- | ---- | as-dried | mesoporous | 89 | ---- | 2 - 60 | ---- | ---- | 0.302 | 0.0341 | tetragonal | ----
Zirconia fibrofelt/ZrO2-SiO2 aerogels @ 1100C | He et al. | Large-scale and ultra-low thermal conductivity of ZrO2 fibrofelt/ZrO2-SiO2 aerogels composites for thermal insulation | 2018 | 35 | 9 | sol-gel | ---- | zirconyl chloride octahydrate | ---- | ---- | ---- | ethanol | ---- | water | nitric acid | tetraethoxysilane | ---- | ---- | ---- | ---- | propylene oxide | ---- | ---- | ---- | ---- | ---- | ---- | ---- | ethanol, water | 1 | ---- | ---- | ---- | ---- | ---- | ---- | ---- | ---- | ---- | ---- | ---- | ---- | ---- | ---- | ---- | supercritical drying | ---- | ---- | ---- | ---- | ---- | ---- | ---- | ---- | ---- | ---- | ---- | ---- | 1100 | ---- | ---- | ---- | ---- | ---- | ---- | ---- | ---- | ---- | ---- | ---- | 0.096 | ---- | ----
Yttria stabilized ZrO2-Al2O aerogel, ZA-1, as-dried | Shi et al. | One-step synthesis of monolithic micro-nano yttria stabilized ZrO2-Al2O3 composite aerogel | 2018 | 31 | 9 | sol-gel | ---- | zirconyl chloride octahydrate | 0.073 | yttrium(III) nitrate hexahydrate | 0.016 | ethanol | ---- | water | formamide, polyethylene oxide | aluminum chloride hexahydrate | ---- | ---- | polyethylene glycol 600 | 0.014 | propylene oxide | 4.96 | ---- | 35 | ---- | 5 | ---- | ---- | isopropanol | 1 | 1 | 40 | isopropanol, tetraethoxysilane | 1 | 3 | ---- | isopropanol | 3 | ---- | ---- | ---- | ---- | ---- | ---- | ---- | supercritical drying | ethanol | 260 | ---- | 7.5 | 1 | ---- | ---- | ---- | ---- | ---- | ---- | ---- | ---- | ---- | ---- | ---- | as-dried | mesoporous | ---- | 0.283 | ---- | ---- | 391.96 | 0.141 | 0.029 | tetragonal | ----
Yttria stabilized ZrO2-Al2O composite aerogel, ZA-1 @ 600 | Shi et al. | One-step synthesis of monolithic micro-nano yttria stabilized ZrO2-Al2O3 composite aerogel | 2018 | 31 | 9 | sol-gel | ---- | zirconyl chloride octahydrate | 0.073 | yttrium(III) nitrate hexahydrate | 0.016 | ethanol | ---- | water | formamide, polyethylene oxide | aluminum chloride hexahydrate | ---- | ---- | polyethylene glycol 600 | 0.014 | propylene oxide | 4.96 | ---- | 35 | ---- | 5 | ---- | ---- | isopropanol | 1 | 1 | 40 | isopropanol, tetraethoxysilane | 1 | 3 | ---- | isopropanol | 3 | ---- | ---- | ---- | ---- | ---- | ---- | ---- | supercritical drying | ethanol | 260 | ---- | 7.5 | 1 | ---- | ---- | ---- | ---- | ---- | ---- | ---- | 600 | ---- | ---- | ---- | ---- | mesoporous | ---- | ---- | ---- | ---- | ---- | ---- | 0.032 | ---- | ----
Yttria stabilized ZrO2-Al2O composite aerogel, ZA-1 @ 800 | Shi et al. | One-step synthesis of monolithic micro-nano yttria stabilized ZrO2-Al2O3 composite aerogel | 2018 | 31 | 9 | sol-gel | ---- | zirconyl chloride octahydrate | 0.073 | yttrium(III) nitrate hexahydrate | 0.016 | ethanol | ---- | water | formamide, polyethylene oxide | aluminum chloride hexahydrate | ---- | ---- | polyethylene glycol 600 | 0.014 | propylene oxide | 4.96 | ---- | 35 | ---- | 5 | ---- | ---- | isopropanol | 1 | 1 | 40 | isopropanol, tetraethoxysilane | 1 | 3 | ---- | isopropanol | 3 | ---- | ---- | ---- | ---- | ---- | ---- | ---- | supercritical drying | ethanol | 260 | ---- | 7.5 | 1 | ---- | ---- | ---- | ---- | ---- | ---- | ---- | 800 | ---- | ---- | ---- | ---- | ---- | ---- | ---- | ---- | ---- | ---- | ---- | ---- | ---- | ----
Yttria stabilized ZrO2-Al2O composite aerogel, ZA-1 @ 1200 | Shi et al. | One-step synthesis of monolithic micro-nano yttria stabilized ZrO2-Al2O3 composite aerogel | 2018 | 31 | 9 | sol-gel | ---- | zirconyl chloride octahydrate | 0.073 | yttrium(III) nitrate hexahydrate | 0.016 | ethanol | ---- | water | formamide, polyethylene oxide | aluminum chloride hexahydrate | ---- | ---- | polyethylene glycol 600 | 0.014 | propylene oxide | 4.96 | ---- | 35 | ---- | 5 | ---- | ---- | isopropanol | 1 | 1 | 40 | isopropanol, tetraethoxysilane | 1 | 3 | ---- | isopropanol | 3 | ---- | ---- | ---- | ---- | ---- | ---- | ---- | supercritical drying | ethanol | 260 | ---- | 7.5 | 1 | ---- | ---- | ---- | ---- | ---- | ---- | ---- | 1200 | ---- | ---- | ---- | ---- | ---- | ---- | ---- | ---- | ---- | ---- | ---- | 0.035 | monoclinic | ----
Yttria stabilized ZrO2-Al2O composite aerogel, ZA-2, as-dried | Shi et al. | One-step synthesis of monolithic micro-nano yttria stabilized ZrO2-Al2O3 composite aerogel | 2018 | 31 | 9 | sol-gel | ---- | zirconyl chloride octahydrate | 0.112 | yttrium(III) nitrate hexahydrate | 0.025 | ethanol | ---- | water | formamide, polyethylene oxide | aluminum chloride hexahydrate | ---- | ---- | polyethylene glycol 600 | 0.0224 | propylene oxide | 4.38 | ---- | 35 | ---- | 5 | ---- | ---- | isopropanol | 1 | 1 | 40 | isopropanol, tetraethoxysilane | 1 | 3 | ---- | isopropanol | 3 | ---- | ---- | ---- | ---- | ---- | ---- | ---- | supercritical drying | ethanol | 260 | ---- | 7.5 | 1 | ---- | ---- | ---- | ---- | ---- | ---- | ---- | ---- | ---- | ---- | ---- | as-dried | mesoporous | ---- | 0.269 | 7 | ---- | 412.6 | 0.152 | 0.026 | cubic | ----
Yttria stabilized ZrO2-Al2O composite aerogel, ZA-2 @ 600 | Shi et al. | One-step synthesis of monolithic micro-nano yttria stabilized ZrO2-Al2O3 composite aerogel | 2018 | 31 | 9 | sol-gel | ---- | zirconyl chloride octahydrate | 0.112 | yttrium(III) nitrate hexahydrate | 0.025 | ethanol | ---- | water | formamide, polyethylene oxide | aluminum chloride hexahydrate | ---- | ---- | polyethylene glycol 600 | 0.0224 | propylene oxide | 4.38 | ---- | 35 | ---- | 5 | ---- | ---- | isopropanol | 1 | 1 | 40 | isopropanol, tetraethoxysilane | 1 | 3 | ---- | isopropanol | 3 | ---- | ---- | ---- | ---- | ---- | ---- | ---- | supercritical drying | ethanol | 260 | ---- | 7.5 | 1 | ---- | ---- | ---- | ---- | ---- | ---- | ---- | 600 | ---- | ---- | ---- | ---- | mesoporous | ---- | 0.294 | 20 | ---- | 310.5 | ---- | 0.027 | cubic | ----
Yttria stabilized ZrO2-Al2O composite aerogel, ZA-2 @ 800 | Shi et al. | One-step synthesis of monolithic micro-nano yttria stabilized ZrO2-Al2O3 composite aerogel | 2018 | 31 | 9 | sol-gel | ---- | zirconyl chloride octahydrate | 0.112 | yttrium(III) nitrate hexahydrate | 0.025 | ethanol | ---- | water | formamide, polyethylene oxide | aluminum chloride hexahydrate | ---- | ---- | polyethylene glycol 600 | 0.0224 | propylene oxide | 4.38 | ---- | 35 | ---- | 5 | ---- | ---- | isopropanol | 1 | 1 | 40 | isopropanol, tetraethoxysilane | 1 | 3 | ---- | isopropanol | 3 | ---- | ---- | ---- | ---- | ---- | ---- | ---- | supercritical drying | ethanol | 260 | ---- | 7.5 | 1 | ---- | ---- | ---- | ---- | ---- | ---- | ---- | 800 | ---- | ---- | ---- | ---- | mesoporous | ---- | ---- | ---- | ---- | ---- | ---- | ---- | cubic | ----
Yttria stabilized ZrO2-Al2O composite aerogel, ZA-2 @ 1200 | Shi et al. | One-step synthesis of monolithic micro-nano yttria stabilized ZrO2-Al2O3 composite aerogel | 2018 | 31 | 9 | sol-gel | ---- | zirconyl chloride octahydrate | 0.112 | yttrium(III) nitrate hexahydrate | 0.025 | ethanol | ---- | water | formamide, polyethylene oxide | aluminum chloride hexahydrate | ---- | ---- | polyethylene glycol 600 | 0.0224 | propylene oxide | 4.38 | ---- | 35 | ---- | 5 | ---- | ---- | isopropanol | 1 | 1 | 40 | isopropanol, tetraethoxysilane | 1 | 3 | ---- | isopropanol | 3 | ---- | ---- | ---- | ---- | ---- | ---- | ---- | supercritical drying | ethanol | 260 | ---- | 7.5 | 1 | ---- | ---- | ---- | ---- | ---- | ---- | ---- | 1200 | ---- | ---- | ---- | ---- | mesoporous | ---- | 0.11 | 50 | ---- | 27.1 | ---- | 0.032 | cubic | ----
Yttria stabilized ZrO2-Al2O composite aerogel, ZA-3, as-dried | Shi et al. | One-step synthesis of monolithic micro-nano yttria stabilized ZrO2-Al2O3 composite aerogel | 2018 | 31 | 9 | sol-gel | ---- | zirconyl chloride octahydrate | 0.136 | yttrium(III) nitrate hexahydrate | 0.03 | ethanol | ---- | water | formamide, polyethylene oxide | aluminum chloride hexahydrate | ---- | ---- | polyethylene glycol 600 | 0.027 | propylene oxide | 3.97 | ---- | 35 | ---- | 5 | ---- | ---- | isopropanol | 1 | 1 | 40 | isopropanol, tetraethoxysilane | 1 | 3 | ---- | isopropanol | 3 | ---- | ---- | ---- | ---- | ---- | ---- | ---- | supercritical drying | ethanol | 260 | ---- | 7.5 | 1 | ---- | ---- | ---- | ---- | ---- | ---- | ---- | ---- | ---- | ---- | ---- | as-dried | sintering | ---- | ---- | ---- | ---- | ---- | ---- | ---- | ---- | ----
Yttria stabilized ZrO2-Al2O composite aerogel, ZA-3 @ 600C | Shi et al. | One-step synthesis of monolithic micro-nano yttria stabilized ZrO2-Al2O3 composite aerogel | 2018 | 31 | 9 | sol-gel | ---- | zirconyl chloride octahydrate | 0.136 | yttrium(III) nitrate hexahydrate | 0.03 | ethanol | ---- | water | formamide, polyethylene oxide | aluminum chloride hexahydrate | ---- | ---- | polyethylene glycol 600 | 0.027 | propylene oxide | 3.97 | ---- | 35 | ---- | 5 | ---- | ---- | isopropanol | 1 | 1 | 40 | isopropanol, tetraethoxysilane | 1 | 3 | ---- | isopropanol | 3 | ---- | ---- | ---- | ---- | ---- | ---- | ---- | supercritical drying | ethanol | 260 | ---- | 7.5 | 1 | ---- | ---- | ---- | ---- | ---- | ---- | ---- | 600 | ---- | ---- | ---- | ---- | ---- | ---- | ---- | ---- | ---- | ---- | ---- | ---- | ---- | ----
Yttria stabilized ZrO2-Al2O composite aerogel, ZA-3 @ 800C | Shi et al. | One-step synthesis of monolithic micro-nano yttria stabilized ZrO2-Al2O3 composite aerogel | 2018 | 31 | 9 | sol-gel | ---- | zirconyl chloride octahydrate | 0.136 | yttrium(III) nitrate hexahydrate | 0.03 | ethanol | ---- | water | formamide, polyethylene oxide | aluminum chloride hexahydrate | ---- | ---- | polyethylene glycol 600 | 0.027 | propylene oxide | 3.97 | ---- | 35 | ---- | 5 | ---- | ---- | isopropanol | 1 | 1 | 40 | isopropanol, tetraethoxysilane | 1 | 3 | ---- | isopropanol | 3 | ---- | ---- | ---- | ---- | ---- | ---- | ---- | supercritical drying | ethanol | 260 | ---- | 7.5 | 1 | ---- | ---- | ---- | ---- | ---- | ---- | ---- | 800 | ---- | ---- | ---- | ---- | ---- | ---- | ---- | ---- | ---- | ---- | ---- | ---- | ---- | ----
Yttria stabilized ZrO2-Al2O composite aerogel, ZA-3 @ 1200C | Shi et al. | One-step synthesis of monolithic micro-nano yttria stabilized ZrO2-Al2O3 composite aerogel | 2018 | 31 | 9 | sol-gel | ---- | zirconyl chloride octahydrate | 0.136 | yttrium(III) nitrate hexahydrate | 0.03 | ethanol | ---- | water | formamide, polyethylene oxide | aluminum chloride hexahydrate | ---- | ---- | polyethylene glycol 600 | 0.027 | propylene oxide | 3.97 | ---- | 35 | ---- | 5 | ---- | ---- | isopropanol | 1 | 1 | 40 | isopropanol, tetraethoxysilane | 1 | 3 | ---- | isopropanol | 3 | ---- | ---- | ---- | ---- | ---- | ---- | ---- | supercritical drying | ethanol | 260 | ---- | 7.5 | 1 | ---- | ---- | ---- | ---- | ---- | ---- | ---- | 1200 | ---- | ---- | ---- | ---- | ---- | ---- | ---- | ---- | ---- | ---- | ---- | ---- | ---- | ----
ZrO2 aerogel, annealed at 300C | Benad et al. | Mechanical properties of metal oxide aerogels | 2018 | 49 | 21 | sol-gel | ---- | zirconium(IV) chloride | 0.278 | ---- | ---- | water | 9.25 | ethanol | ---- | ---- | ---- | ---- | ---- | ---- | propylene oxide | 3.97 | ---- | 20 | ---- | ---- | ---- | ---- | acetone | 8 | ---- | ---- | ---- | ---- | ---- | ---- | ---- | ---- | ---- | ---- | ---- | ---- | ---- | ---- | ---- | supercritical drying | carbon dioxide | 37 | ---- | 8.5 | ---- | ---- | ---- | ---- | ---- | ---- | ---- | ---- | 300 | 180 | 5 | air | ---- | mesoporous | ---- | 0.89 | ---- | ---- | 351 | 0.202 | ---- | amorphous | ----
YSZ3 aerogel, annealed at 300C | Benad et al. | Mechanical properties of metal oxide aerogels | 2018 | 49 | 21 | sol-gel | ---- | zirconium(IV) chloride | 0.269 | yttrium(III) chloride hexahydrate | 0.0083 | water | 9.25 | ethanol | ---- | ---- | ---- | ---- | ---- | ---- | propylene oxide | 3.97 | ---- | 20 | ---- | ---- | ---- | ---- | acetone | 8 | ---- | ---- | ---- | ---- | ---- | ---- | ---- | ---- | ---- | ---- | ---- | ---- | ---- | ---- | ---- | supercritical drying | carbon dioxide | 37 | ---- | 8.5 | ---- | ---- | ---- | ---- | ---- | ---- | ---- | ---- | 300 | 180 | 5 | air | ---- | mesoporous | ---- | 0.72 | ---- | ---- | 359 | 0.1694 | ---- | amorphous | ----
YSZ6 aerogel, annealed at 300C | Benad et al. | Mechanical properties of metal oxide aerogels | 2018 | 49 | 21 | sol-gel | ---- | zirconium(IV) chloride | 0.261 | yttrium(III) chloride hexahydrate | 0.017 | water | 9.25 | ethanol | ---- | ---- | ---- | ---- | ---- | ---- | propylene oxide | 3.97 | ---- | 20 | ---- | ---- | ---- | ---- | acetone | 8 | ---- | ---- | ---- | ---- | ---- | ---- | ---- | ---- | ---- | ---- | ---- | ---- | ---- | ---- | ---- | supercritical drying | carbon dioxide | 37 | ---- | 8.5 | ---- | ---- | ---- | ---- | ---- | ---- | ---- | ---- | 300 | 180 | 5 | air | ---- | mesoporous | ---- | 0.67 | ---- | ---- | 356 | 0.1584 | ---- | amorphous | ----
Alumina-zirconia aerogel, 0% Zr, annealed at 300C | Benad et al. | Mechanical properties of metal oxide aerogels | 2018 | 49 | 21 | sol-gel | ---- | zirconium(IV) chloride | 0 | ---- | ---- | water | 9.25 | ethanol | ---- | aluminum chloride hexahydrate | ---- | ---- | ---- | ---- | propylene oxide | 3.97 | ---- | 20 | ---- | ---- | ---- | ---- | acetone | 8 | ---- | ---- | ---- | ---- | ---- | ---- | ---- | ---- | ---- | ---- | ---- | ---- | ---- | ---- | ---- | supercritical drying | carbon dioxide | 37 | ---- | 8.5 | ---- | ---- | ---- | ---- | ---- | ---- | ---- | ---- | 300 | 180 | 5 | air | ---- | mesoporous | ---- | 1.25 | ---- | ---- | 709 | 0.0498 | ---- | ---- | ----
Alumina-zirconia aerogel, 5% Zr, annealed at 300C | Benad et al. | Mechanical properties of metal oxide aerogels | 2018 | 49 | 21 | sol-gel | ---- | zirconium(IV) chloride | 0.014 | ---- | ---- | water | 9.25 | ethanol | ---- | aluminum chloride hexahydrate | ---- | ---- | ---- | ---- | propylene oxide | 3.97 | ---- | 20 | ---- | ---- | ---- | ---- | acetone | 8 | ---- | ---- | ---- | ---- | ---- | ---- | ---- | ---- | ---- | ---- | ---- | ---- | ---- | ---- | ---- | supercritical drying | carbon dioxide | 37 | ---- | 8.5 | ---- | ---- | ---- | ---- | ---- | ---- | ---- | ---- | 300 | 180 | 5 | air | ---- | mesoporous | ---- | 1.34 | ---- | ---- | 696 | 0.0659 | ---- | ---- | ----
Alumina-zirconia aerogel, 10% Zr, annealed at 300C | Benad et al. | Mechanical properties of metal oxide aerogels | 2018 | 49 | 21 | sol-gel | ---- | zirconium(IV) chloride | 0.028 | ---- | ---- | water | 9.25 | ethanol | ---- | aluminum chloride hexahydrate | ---- | ---- | ---- | ---- | propylene oxide | 3.97 | ---- | 20 | ---- | ---- | ---- | ---- | acetone | 8 | ---- | ---- | ---- | ---- | ---- | ---- | ---- | ---- | ---- | ---- | ---- | ---- | ---- | ---- | ---- | supercritical drying | carbon dioxide | 37 | ---- | 8.5 | ---- | ---- | ---- | ---- | ---- | ---- | ---- | ---- | 300 | 180 | 5 | air | ---- | mesoporous | ---- | 1.36 | ---- | ---- | 602 | 0.0858 | ---- | ---- | ----
Alumina-zirconia aerogel, 15% Zr, annealed at 300C | Benad et al. | Mechanical properties of metal oxide aerogels | 2018 | 49 | 21 | sol-gel | ---- | zirconium(IV) chloride | 0.042 | ---- | ---- | water | 9.25 | ethanol | ---- | aluminum chloride hexahydrate | ---- | ---- | ---- | ---- | propylene oxide | 3.97 | ---- | 20 | ---- | ---- | ---- | ---- | acetone | 8 | ---- | ---- | ---- | ---- | ---- | ---- | ---- | ---- | ---- | ---- | ---- | ---- | ---- | ---- | ---- | supercritical drying | carbon dioxide | 37 | ---- | 8.5 | ---- | ---- | ---- | ---- | ---- | ---- | ---- | ---- | 300 | 180 | 5 | air | ---- | mesoporous | ---- | 1.29 | ---- | ---- | 599 | 0.0948 | ---- | ---- | ----
Alumina-zirconia aerogel, 20% Zr, annealed at 300C | Benad et al. | Mechanical properties of metal oxide aerogels | 2018 | 49 | 21 | sol-gel | ---- | zirconium(IV) chloride | 0.056 | ---- | ---- | water | 9.25 | ethanol | ---- | aluminum chloride hexahydrate | ---- | ---- | ---- | ---- | propylene oxide | 3.97 | ---- | 20 | ---- | ---- | ---- | ---- | acetone | 8 | ---- | ---- | ---- | ---- | ---- | ---- | ---- | ---- | ---- | ---- | ---- | ---- | ---- | ---- | ---- | supercritical drying | carbon dioxide | 37 | ---- | 8.5 | ---- | ---- | ---- | ---- | ---- | ---- | ---- | ---- | 300 | 180 | 5 | air | ---- | mesoporous | ---- | 1.16 | ---- | ---- | 508 | 0.0866 | ---- | ---- | ----
ZrO2 aerogel, NH3-1, as-dried | Liu et al. | Monolithic zirconia aerogel from polyacetylacetonatozirconium precursor and ammonia hydroxide gel initiator: formation mechanism, mechanical strength and thermal properties | 2018 | 38 | 2 | sol-gel | ---- | polyacetylacetonatozirconium | 0.0256 | ---- | ---- | ethanol | 12.65 | water | formamide | ---- | ---- | ---- | ---- | ---- | ammonium hydroxide | 0.126 | ---- | 70 | ---- | ---- | ---- | ---- | ethanol | 3 | 0.5 | 20 | TEOS/EtOH | 1 | 3 | ---- | ethanol | 1 | ---- | ---- | ---- | ---- | ---- | ---- | ---- | supercritical drying | ethanol | 270 | ---- | 9 | 2 | nitrogen | ---- | ---- | ---- | ---- | ---- | ---- | ---- | ---- | ---- | ---- | as-dried | macroporous, mesoporous | ---- | 4.78 | 20 | ---- | 576.37 | ---- | ---- | ---- | ----
ZrO2 aerogel, NH3-1 @ 1000C | Liu et al. | Monolithic zirconia aerogel from polyacetylacetonatozirconium precursor and ammonia hydroxide gel initiator: formation mechanism, mechanical strength and thermal properties | 2018 | 38 | 2 | sol-gel | ---- | polyacetylacetonatozirconium | 0.0256 | ---- | ---- | ethanol | 12.65 | water | formamide | ---- | ---- | ---- | ---- | ---- | ammonium hydroxide | 0.126 | ---- | 70 | ---- | ---- | ---- | ---- | ethanol | 3 | 0.5 | 20 | ethanol, tetraethoxysilane | 1 | 3 | ---- | ethanol | 1 | ---- | ---- | ---- | ---- | ---- | ---- | ---- | supercritical drying | ethanol | 270 | ---- | 9 | 2 | nitrogen | ---- | ---- | ---- | ---- | ---- | ---- | 1000 | 120 | ---- | ---- | ---- | macroporous, mesoporous | ---- | 0.78 | 20 | ---- | 169.82 | ---- | ---- | ---- | ----
ZrO2 aerogel, NH3-2, as-dried | Liu et al. | Monolithic zirconia aerogel from polyacetylacetonatozirconium precursor and ammonia hydroxide gel initiator: formation mechanism, mechanical strength and thermal properties | 2018 | 38 | 2 | sol-gel | ---- | polyacetylacetonatozirconium | 0.0255 | ---- | ---- | ethanol | 12.6 | water | formamide | ---- | ---- | ---- | ---- | ---- | ammonium hydroxide | 0.252 | ---- | 70 | ---- | ---- | ---- | ---- | ethanol | 3 | 0.5 | 20 | ethanol, tetraethoxysilane | 1 | 3 | ---- | ethanol | 1 | ---- | ---- | ---- | ---- | ---- | ---- | ---- | supercritical drying | ethanol | 270 | ---- | 9 | 2 | nitrogen | ---- | ---- | ---- | ---- | ---- | ---- | ---- | ---- | ---- | ---- | as-dried | macroporous, mesoporous | ---- | 5.12 | 20 | ---- | 630.72 | ---- | ---- | ---- | ----
ZrO2 aerogel, NH3-2 @ 1000C | Liu et al. | Monolithic zirconia aerogel from polyacetylacetonatozirconium precursor and ammonia hydroxide gel initiator: formation mechanism, mechanical strength and thermal properties | 2018 | 38 | 2 | sol-gel | ---- | polyacetylacetonatozirconium | 0.0255 | ---- | ---- | ethanol | 12.6 | water | formamide | ---- | ---- | ---- | ---- | ---- | ammonium hydroxide | 0.252 | ---- | 70 | ---- | ---- | ---- | ---- | ethanol | 3 | 0.5 | 20 | ethanol, tetraethoxysilane | 1 | 3 | ---- | ethanol | 1 | ---- | ---- | ---- | ---- | ---- | ---- | ---- | supercritical drying | ethanol | 270 | ---- | 9 | 2 | nitrogen | ---- | ---- | ---- | ---- | ---- | ---- | 1000 | 120 | ---- | ---- | ---- | macroporous, mesoporous | ---- | 0.93 | 30 | ---- | 188.62 | ---- | ---- | ---- | ----
ZrO2 aerogel, NH3-3, as-dried | Liu et al. | Monolithic zirconia aerogel from polyacetylacetonatozirconium precursor and ammonia hydroxide gel initiator: formation mechanism, mechanical strength and thermal properties | 2018 | 38 | 2 | sol-gel | ---- | polyacetylacetonatozirconium | 0.0252 | ---- | ---- | ethanol | 12.48 | water | formamide | ---- | ---- | ---- | ---- | ---- | ammonium hydroxide | 0.499 | ---- | 70 | ---- | ---- | ---- | ---- | ethanol | 3 | 0.5 | 20 | ethanol, tetraethoxysilane | 1 | 3 | ---- | ethanol | 1 | ---- | ---- | ---- | ---- | ---- | ---- | ---- | supercritical drying | ethanol | 270 | ---- | 9 | 2 | nitrogen | ---- | ---- | ---- | ---- | ---- | ---- | ---- | ---- | ---- | ---- | as-dried | macroporous, mesoporous | ---- | 4.78 | 20 | ---- | 589.1 | ---- | ---- | ---- | ----
ZrO2 aerogel, NH3-3 @ 1000C | Liu et al. | Monolithic zirconia aerogel from polyacetylacetonatozirconium precursor and ammonia hydroxide gel initiator: formation mechanism, mechanical strength and thermal properties | 2018 | 38 | 2 | sol-gel | ---- | polyacetylacetonatozirconium | 0.0252 | ---- | ---- | ethanol | 12.48 | water | formamide | ---- | ---- | ---- | ---- | ---- | ammonium hydroxide | 0.499 | ---- | 70 | ---- | ---- | ---- | ---- | ethanol | 3 | 0.5 | 20 | ethanol, tetraethoxysilane | 1 | 3 | ---- | ethanol | 1 | ---- | ---- | ---- | ---- | ---- | ---- | ---- | supercritical drying | ethanol | 270 | ---- | 9 | 2 | nitrogen | ---- | ---- | ---- | ---- | ---- | ---- | 1000 | 120 | ---- | ---- | ---- | macroporous, mesoporous | ---- | 0.91 | 30 | ---- | 163.93 | ---- | ---- | ---- | ----
Amine hybrid zirconia/silica composite aerogel (AHZSA), as-dried | Kong et al. | Amine hybrid zirconia/silica composite aerogel for low-concentration CO2 capture | 2016 | 58 | 15 | sol-gel | ---- | zirconium(IV) propoxide | ---- | ---- | ---- | ethanol | ---- | water | ---- | 3-aminopropyltriethoxysilane | ---- | ---- | ---- | ---- | (3-aminopropyl)triethoxysilane | ---- | ---- | 0 | ---- | 10 | ---- | ---- | ---- | ---- | ---- | ---- | ---- | ---- | ---- | ---- | ---- | ---- | ---- | ---- | ---- | ---- | ---- | ---- | ---- | supercritical drying | carbon dioxide | ---- | ---- | ---- | ---- | ---- | ---- | ---- | ---- | ---- | ---- | ---- | ---- | ---- | ---- | ---- | as-dried | macroporous, mesoporous | ---- | 6.76 | ---- | ---- | 54.6 | 0.139 | ---- | ---- | density is apparent density
Zirconia aerogel, without supercritical deposition (ZA), as-dried | Zu et al. | Highly thermally stable zirconia/silica composite aerogels prepared by supercritical deposition | 2017 | 16 | 20 | in-situ water formation | ---- | zirconium(IV) butoxide | 0.454 | ---- | ---- | ethanol | 9.1 | ---- | aniline, acetone | ---- | ---- | ---- | ---- | ---- | nitric acid | 0.0796 | ---- | ---- | ---- | 120 | ---- | ---- | ethanol | 1 | 2 | ---- | ---- | ---- | ---- | ---- | ---- | ---- | ---- | ---- | ---- | ---- | ---- | ---- | ---- | supercritical drying | ethanol | 255 | 1 | 10 | 1 | nitrogen | ---- | ---- | ---- | ---- | ---- | ---- | ---- | ---- | ---- | ---- | as-dried | mesoporous | ---- | 1.42 | 28 | 3 - 9 | 262 | ---- | ---- | tetragonal | ----
Zirconia/silica composite aerogels , without supercritical deposition (ZSA), as-dried | Zu et al. | Highly thermally stable zirconia/silica composite aerogels prepared by supercritical deposition | 2017 | 16 | 20 | in-situ water formation | ---- | zirconium(IV) butoxide | 0.414 | ---- | ---- | ethanol | 8.28 | ---- | aniline, acetone | tetraethoxysilane | ---- | ---- | ---- | ---- | nitric acid | 0.0725 | ---- | ---- | ---- | 120 | ---- | ---- | ethanol | 1 | 2 | ---- | ---- | ---- | ---- | ---- | ---- | ---- | ---- | ---- | ---- | ---- | ---- | ---- | ---- | supercritical drying | ethanol | 255 | 1 | 10 | 1 | nitrogen | ---- | ---- | ---- | ---- | ---- | ---- | ---- | ---- | ---- | ---- | as-dried | mesoporous | ---- | 1.27 | 20.3 | 2 - 7 | 324 | ---- | ---- | tetragonal | ----
Zirconia/silica composite aerogels , with supercritical deposition (ZSA-SD), as-dried | Zu et al. | Highly thermally stable zirconia/silica composite aerogels prepared by supercritical deposition | 2017 | 16 | 20 | in-situ water formation | ---- | zirconium(IV) butoxide | 0.414 | ---- | ---- | ethanol | 8.28 | ---- | aniline, acetone | tetraethoxysilane | ---- | ---- | ---- | ---- | nitric acid | 0.0725 | ---- | ---- | ---- | 120 | ---- | ---- | ethanol | 1 | 2 | ---- | ---- | ---- | ---- | ---- | ---- | ---- | ---- | ---- | ---- | ---- | ---- | ---- | ---- | supercritical drying | ethanol, zirconium(IV) butoxide, tetraethoxysilane, water, nitric acid | 255 | 1 | 10 | 1 | nitrogen | ---- | ---- | ---- | ---- | ---- | ---- | ---- | ---- | ---- | ---- | as-dried | mesoporous | ---- | 1.09 | 10.9 | 2 - 7 | 395 | ---- | ---- | tetragonal | ----
Zirconia aerogel, without supercritical deposition (ZA) @ 1000C | Zu et al. | Highly thermally stable zirconia/silica composite aerogels prepared by supercritical deposition | 2017 | 16 | 20 | in-situ water formation | ---- | zirconium(IV) butoxide | 0.454 | ---- | ---- | ethanol | 9.1 | ---- | aniline, acetone | ---- | ---- | ---- | ---- | ---- | nitric acid | 0.0796 | ---- | ---- | ---- | 120 | ---- | ---- | ethanol | 1 | 2 | ---- | ---- | ---- | ---- | ---- | ---- | ---- | ---- | ---- | ---- | ---- | ---- | ---- | ---- | supercritical drying | ethanol | 255 | 1 | 10 | 1 | nitrogen | ---- | ---- | ---- | ---- | ---- | ---- | 1000 | 120 | ---- | ---- | ---- | mesoporous | ---- | 0.19 | 19.4 | 25 - 120 | 41 | ---- | ---- | tetragonal, monoclinic | ----
Zirconia/silica composite aerogels , without supercritical deposition (ZSA) @ 1000C | Zu et al. | Highly thermally stable zirconia/silica composite aerogels prepared by supercritical deposition | 2017 | 16 | 20 | in-situ water formation | ---- | zirconium(IV) butoxide | 0.414 | ---- | ---- | ethanol | 8.28 | ---- | aniline, acetone | tetraethoxysilane | ---- | ---- | ---- | ---- | nitric acid | 0.0725 | ---- | ---- | ---- | 120 | ---- | ---- | ethanol | 1 | 2 | ---- | ---- | ---- | ---- | ---- | ---- | ---- | ---- | ---- | ---- | ---- | ---- | ---- | ---- | supercritical drying | ethanol | 255 | 1 | 10 | 1 | nitrogen | ---- | ---- | ---- | ---- | ---- | ---- | 1000 | 120 | ---- | ---- | ---- | mesoporous | ---- | 0.55 | 18.7 | 10 - 30 | 113 | ---- | ---- | tetragonal | ----
Zirconia/silica composite aerogels , with supercritical deposition (ZSA-SD) @ 1000C | Zu et al. | Highly thermally stable zirconia/silica composite aerogels prepared by supercritical deposition | 2017 | 16 | 20 | in-situ water formation | ---- | zirconium(IV) butoxide | 0.414 | ---- | ---- | ethanol | 8.28 | ---- | aniline, acetone | tetraethoxysilane | ---- | ---- | ---- | ---- | nitric acid | 0.0725 | ---- | ---- | ---- | 120 | ---- | ---- | ethanol | 1 | 2 | ---- | ---- | ---- | ---- | ---- | ---- | ---- | ---- | ---- | ---- | ---- | ---- | ---- | ---- | supercritical drying | ethanol, zirconium(IV) butoxide, tetraethoxysilane, water, nitric acid | 255 | 1 | 10 | 1 | nitrogen | ---- | ---- | ---- | ---- | ---- | ---- | 1000 | 120 | ---- | ---- | ---- | mesoporous | ---- | 0.97 | 20.6 | 4.5 - 11 | 172 | ---- | ---- | tetragonal | ----
ZY1 xerogel, as-dried | Guo et al. | Facile preparation of well-defined macroporous yttria-stabilized zirconia monoliths via sol–gel process accompanied by phase separation | 2016 | 34 | 7 | sol-gel | ---- | zirconyl chloride octahydrate | 0.867 | yttrium(III) chloride hexahydrate | 0.151 | ethanol | 10.7 | water | formamide, ethylene glycol | ---- | ---- | ---- | polyethylene oxide | 0 | propylene oxide | 0.893 | ---- | 40 | ---- | ---- | 40 | 24 | ethanol | 2 | 1 | ---- | ethanol, tetraethoxysilane | 2 | 1 | ---- | ethanol | 3 | 0.5 | ---- | ---- | ---- | ---- | ---- | ---- | oven drying | ---- | 40 | ---- | ---- | 72 | ---- | ---- | ---- | ---- | ---- | ---- | ---- | ---- | ---- | ---- | ---- | as-dried | nonporous | ---- | ---- | ---- | ---- | ---- | ---- | ---- | ---- | ----
ZY2 xerogel, as-dried | Guo et al. | Facile preparation of well-defined macroporous yttria-stabilized zirconia monoliths via sol–gel process accompanied by phase separation | 2016 | 34 | 7 | sol-gel | ---- | zirconyl chloride octahydrate | 0.867 | yttrium(III) chloride hexahydrate | 0.151 | ethanol | 10.7 | water | formamide, ethylene glycol | ---- | ---- | ---- | polyethylene oxide | 1.157407e-05 | propylene oxide | 0.893 | ---- | 40 | ---- | ---- | 40 | 24 | ethanol | 2 | 1 | ---- | ethanol, tetraethoxysilane | 2 | 1 | ---- | ethanol | 3 | 0.5 | ---- | ---- | ---- | ---- | ---- | ---- | oven drying | ---- | 40 | ---- | ---- | 72 | ---- | ---- | ---- | ---- | ---- | ---- | ---- | ---- | ---- | ---- | ---- | as-dried | ---- | ---- | ---- | ---- | ---- | ---- | ---- | ---- | ---- | ----
ZY3 xerogel, as-dried | Guo et al. | Facile preparation of well-defined macroporous yttria-stabilized zirconia monoliths via sol–gel process accompanied by phase separation | 2016 | 34 | 7 | sol-gel | ---- | zirconyl chloride octahydrate | 0.867 | yttrium(III) chloride hexahydrate | 0.151 | ethanol | 10.7 | water | formamide, ethylene glycol | ---- | ---- | ---- | polyethylene oxide | 3.472222e-05 | propylene oxide | 0.893 | ---- | 40 | ---- | ---- | 40 | 24 | ethanol | 2 | 1 | ---- | ethanol, tetraethoxysilane | 2 | 1 | ---- | ethanol | 3 | 0.5 | ---- | ---- | ---- | ---- | ---- | ---- | oven drying | ---- | 40 | ---- | ---- | 72 | ---- | ---- | ---- | ---- | ---- | ---- | ---- | ---- | ---- | ---- | ---- | as-dried | macroporous | 64 | 0.84 | 1700 | ---- | 287 | 0.76 | ---- | amorphous | Density is bulk density
ZY3 xerogel@ 400C | Guo et al. | Facile preparation of well-defined macroporous yttria-stabilized zirconia monoliths via sol–gel process accompanied by phase separation | 2016 | 34 | 7 | sol-gel | ---- | zirconyl chloride octahydrate | 0.867 | yttrium(III) chloride hexahydrate | 0.151 | ethanol | 10.7 | water | formamide, ethylene glycol | ---- | ---- | ---- | polyethylene oxide | 3.472222e-05 | propylene oxide | 0.893 | ---- | 40 | ---- | ---- | 40 | 24 | ethanol | 2 | 1 | ---- | ethanol, tetraethoxysilane | 2 | 1 | ---- | ethanol | 3 | 0.5 | ---- | ---- | ---- | ---- | ---- | ---- | oven drying | ---- | 40 | ---- | ---- | 72 | ---- | ---- | ---- | ---- | ---- | ---- | ---- | 400 | 120 | 5 | ---- | ---- | ---- | ---- | ---- | ---- | ---- | ---- | ---- | ---- | tetragonal | ----
ZY3 xerogel @ 600C | Guo et al. | Facile preparation of well-defined macroporous yttria-stabilized zirconia monoliths via sol–gel process accompanied by phase separation | 2016 | 34 | 7 | sol-gel | ---- | zirconyl chloride octahydrate | 0.867 | yttrium(III) chloride hexahydrate | 0.151 | ethanol | 10.7 | water | formamide, ethylene glycol | ---- | ---- | ---- | polyethylene oxide | 3.472222e-05 | propylene oxide | 0.893 | ---- | 40 | ---- | ---- | 40 | 24 | ethanol | 2 | 1 | ---- | ethanol, tetraethoxysilane | 2 | 1 | ---- | ethanol | 3 | 0.5 | ---- | ---- | ---- | ---- | ---- | ---- | oven drying | ---- | 40 | ---- | ---- | 72 | ---- | ---- | ---- | ---- | ---- | ---- | ---- | 600 | 120 | 5 | ---- | ---- | ---- | ---- | ---- | ---- | ---- | ---- | ---- | ---- | tetragonal | ----
ZY3 xerogel @ 800C | Guo et al. | Facile preparation of well-defined macroporous yttria-stabilized zirconia monoliths via sol–gel process accompanied by phase separation | 2016 | 34 | 7 | sol-gel | ---- | zirconyl chloride octahydrate | 0.867 | yttrium(III) chloride hexahydrate | 0.151 | ethanol | 10.7 | water | formamide, ethylene glycol | ---- | ---- | ---- | polyethylene oxide | 3.472222e-05 | propylene oxide | 0.893 | ---- | 40 | ---- | ---- | 40 | 24 | ethanol | 2 | 1 | ---- | ethanol, tetraethoxysilane | 2 | 1 | ---- | ethanol | 3 | 0.5 | ---- | ---- | ---- | ---- | ---- | ---- | oven drying | ---- | 40 | ---- | ---- | 72 | ---- | ---- | ---- | ---- | ---- | ---- | ---- | 800 | 120 | 5 | ---- | ---- | macroporous | 56 | 0.35 | 800 | ---- | 34 | ---- | ---- | tetragonal | ----
ZY3 xerogel @ 1200C | Guo et al. | Facile preparation of well-defined macroporous yttria-stabilized zirconia monoliths via sol–gel process accompanied by phase separation | 2016 | 34 | 7 | sol-gel | ---- | zirconyl chloride octahydrate | 0.867 | yttrium(III) chloride hexahydrate | 0.151 | ethanol | 10.7 | water | formamide, ethylene glycol | ---- | ---- | ---- | polyethylene oxide | 3.472222e-05 | propylene oxide | 0.893 | ---- | 40 | ---- | ---- | 40 | 24 | ethanol | 2 | 1 | ---- | ethanol, tetraethoxysilane | 2 | 1 | ---- | ethanol | 3 | 0.5 | ---- | ---- | ---- | ---- | ---- | ---- | oven drying | ---- | 40 | ---- | ---- | 72 | ---- | ---- | ---- | ---- | ---- | ---- | ---- | 1200 | 120 | 5 | ---- | ---- | ---- | ---- | ---- | ---- | ---- | ---- | ---- | ---- | tetragonal | ----
ZY4 xerogel, as-dried | Guo et al. | Facile preparation of well-defined macroporous yttria-stabilized zirconia monoliths via sol–gel process accompanied by phase separation | 2016 | 34 | 7 | sol-gel | ---- | zirconyl chloride octahydrate | 0.867 | yttrium(III) chloride hexahydrate | 0.151 | ethanol | 10.7 | water | formamide, ethylene glycol | ---- | ---- | ---- | polyethylene oxide | 4.050926e-05 | propylene oxide | 0.893 | ---- | 40 | ---- | ---- | 40 | 24 | ethanol | 2 | 1 | ---- | ethanol, tetraethoxysilane | 2 | 1 | ---- | ethanol | 3 | 0.5 | ---- | ---- | ---- | ---- | ---- | ---- | oven drying | ---- | 40 | ---- | ---- | 72 | ---- | ---- | ---- | ---- | ---- | ---- | ---- | ---- | ---- | ---- | ---- | as-dried | macroporous | ---- | ---- | ---- | ---- | ---- | ---- | ---- | ---- | ----
ZY5 xerogel, as-dried | Guo et al. | Facile preparation of well-defined macroporous yttria-stabilized zirconia monoliths via sol–gel process accompanied by phase separation | 2016 | 34 | 7 | sol-gel | ---- | zirconyl chloride octahydrate | 0.867 | yttrium(III) chloride hexahydrate | 0.151 | ethanol | 10.7 | water | formamide, ethylene glycol | ---- | ---- | ---- | polyethylene oxide | 5.208333e-05 | propylene oxide | 0.893 | ---- | 40 | ---- | ---- | 40 | 24 | ethanol | 2 | 1 | ---- | ethanol, tetraethoxysilane | 2 | 1 | ---- | ethanol | 3 | 0.5 | ---- | ---- | ---- | ---- | ---- | ---- | oven drying | ---- | 40 | ---- | ---- | 72 | ---- | ---- | ---- | ---- | ---- | ---- | ---- | ---- | ---- | ---- | ---- | as-dried | macroporous | ---- | ---- | ---- | ---- | ---- | ---- | ---- | ---- | ----
ZY6 xerogel, as-dried | Guo et al. | Facile preparation of well-defined macroporous yttria-stabilized zirconia monoliths via sol–gel process accompanied by phase separation | 2016 | 34 | 7 | sol-gel | ---- | zirconyl chloride octahydrate | 0.867 | yttrium(III) chloride hexahydrate | 0.151 | ethanol | 10.7 | water | formamide, ethylene glycol | ---- | ---- | ---- | polyethylene oxide | 5.787037e-05 | propylene oxide | 0.893 | ---- | 40 | ---- | ---- | 40 | 24 | ethanol | 2 | 1 | ---- | ethanol, tetraethoxysilane | 2 | 1 | ---- | ethanol | 3 | 0.5 | ---- | ---- | ---- | ---- | ---- | ---- | oven drying | ---- | 40 | ---- | ---- | 72 | ---- | ---- | ---- | ---- | ---- | ---- | ---- | ---- | ---- | ---- | ---- | as-dried | macroporous | 59 | ---- | 920 | ---- | ---- | ---- | ---- | ---- | ----
ZY7 xerogel, as-dried | Guo et al. | Facile preparation of well-defined macroporous yttria-stabilized zirconia monoliths via sol–gel process accompanied by phase separation | 2016 | 34 | 7 | sol-gel | ---- | zirconyl chloride octahydrate | 0.867 | yttrium(III) chloride hexahydrate | 0.151 | ethanol | 10.7 | water | formamide, ethylene glycol | ---- | ---- | ---- | polyethylene oxide | 6.944444e-05 | propylene oxide | 0.893 | ---- | 40 | ---- | ---- | 40 | 24 | ethanol | 2 | 1 | ---- | ethanol, tetraethoxysilane | 2 | 1 | ---- | ethanol | 3 | 0.5 | ---- | ---- | ---- | ---- | ---- | ---- | oven drying | ---- | 40 | ---- | ---- | 72 | ---- | ---- | ---- | ---- | ---- | ---- | ---- | ---- | ---- | ---- | ---- | as-dried | aggregation | ---- | ---- | ---- | ---- | ---- | ---- | ---- | ---- | ----
ZY8 xerogel, as-dried | Guo et al. | Facile preparation of well-defined macroporous yttria-stabilized zirconia monoliths via sol–gel process accompanied by phase separation | 2016 | 34 | 7 | sol-gel | ---- | zirconyl chloride octahydrate | 0.867 | yttrium(III) chloride hexahydrate | 0.151 | ethanol | 10.7 | water | formamide, ethylene glycol | ---- | ---- | ---- | polyethylene oxide | 8.680556e-05 | propylene oxide | 0.893 | ---- | 40 | ---- | ---- | 40 | 24 | ethanol | 2 | 1 | ---- | ethanol, tetraethoxysilane | 2 | 1 | ---- | ethanol | 3 | 0.5 | ---- | ---- | ---- | ---- | ---- | ---- | oven drying | ---- | 40 | ---- | ---- | 72 | ---- | ---- | ---- | ---- | ---- | ---- | ---- | ---- | ---- | ---- | ---- | as-dried | aggregation | ---- | ---- | ---- | ---- | ---- | ---- | ---- | ---- | ----
ZY9 xerogel, as-dried | Guo et al. | Facile preparation of well-defined macroporous yttria-stabilized zirconia monoliths via sol–gel process accompanied by phase separation | 2016 | 34 | 7 | sol-gel | ---- | zirconyl chloride octahydrate | 0.867 | yttrium(III) chloride hexahydrate | 0.151 | ethanol | 9.51 | water | formamide, ethylene glycol | ---- | ---- | ---- | polyethylene oxide | 3.472222e-05 | propylene oxide | 0.893 | ---- | 40 | ---- | ---- | 40 | 24 | ethanol | 2 | 1 | ---- | ethanol, tetraethoxysilane | 2 | 1 | ---- | ethanol | 3 | 0.5 | ---- | ---- | ---- | ---- | ---- | ---- | oven drying | ---- | 40 | ---- | ---- | 72 | ---- | ---- | ---- | ---- | ---- | ---- | ---- | ---- | ---- | ---- | ---- | as-dried | ---- | ---- | ---- | ---- | ---- | ---- | ---- | ---- | ---- | ----
ZY10 xerogel, as-dried | Guo et al. | Facile preparation of well-defined macroporous yttria-stabilized zirconia monoliths via sol–gel process accompanied by phase separation | 2016 | 34 | 7 | sol-gel | ---- | zirconyl chloride octahydrate | 0.867 | yttrium(III) chloride hexahydrate | 0.151 | ethanol | 7.14 | water | formamide, ethylene glycol | ---- | ---- | ---- | polyethylene oxide | 3.472222e-05 | propylene oxide | 0.893 | ---- | 40 | ---- | ---- | 40 | 24 | ethanol | 2 | 1 | ---- | ethanol, tetraethoxysilane | 2 | 1 | ---- | ethanol | 3 | 0.5 | ---- | ---- | ---- | ---- | ---- | ---- | oven drying | ---- | 40 | ---- | ---- | 72 | ---- | ---- | ---- | ---- | ---- | ---- | ---- | ---- | ---- | ---- | ---- | as-dried | macroporous | 58 | 0.63 | 480 | ---- | ---- | ---- | ---- | ---- | ----
ZY11 xerogel, as-dried | Guo et al. | Facile preparation of well-defined macroporous yttria-stabilized zirconia monoliths via sol–gel process accompanied by phase separation | 2016 | 34 | 7 | sol-gel | ---- | zirconyl chloride octahydrate | 0.867 | yttrium(III) chloride hexahydrate | 0.151 | ethanol | 2.38 | water | formamide, ethylene glycol | ---- | ---- | ---- | polyethylene oxide | 3.472222e-05 | propylene oxide | 0.893 | ---- | 40 | ---- | ---- | 40 | 24 | ethanol | 2 | 1 | ---- | ethanol, tetraethoxysilane | 2 | 1 | ---- | ethanol | 3 | 0.5 | ---- | ---- | ---- | ---- | ---- | ---- | oven drying | ---- | 40 | ---- | ---- | 72 | ---- | ---- | ---- | ---- | ---- | ---- | ---- | ---- | ---- | ---- | ---- | as-dried | ---- | ---- | ---- | ---- | ---- | ---- | ---- | ---- | ---- | ----
ZY12 xerogel, as-dried | Guo et al. | Facile preparation of well-defined macroporous yttria-stabilized zirconia monoliths via sol–gel process accompanied by phase separation | 2016 | 34 | 7 | sol-gel | ---- | zirconyl chloride octahydrate | 0.867 | yttrium(III) chloride hexahydrate | 0.054 | ethanol | 10.7 | water | formamide, ethylene glycol | ---- | ---- | ---- | polyethylene oxide | 3.472222e-05 | propylene oxide | 0.893 | ---- | 40 | ---- | ---- | 40 | 24 | ethanol | 2 | 1 | ---- | ethanol, tetraethoxysilane | 2 | 1 | ---- | ethanol | 3 | 0.5 | ---- | ---- | ---- | ---- | ---- | ---- | oven drying | ---- | 40 | ---- | ---- | 72 | ---- | ---- | ---- | ---- | ---- | ---- | ---- | ---- | ---- | ---- | ---- | as-dried | macroporous | 62 | 0.69 | 1500 | ---- | ---- | 0.89 | ---- | ---- | Density is bulk density
ZY12 xerogel @ 400C | Guo et al. | Facile preparation of well-defined macroporous yttria-stabilized zirconia monoliths via sol–gel process accompanied by phase separation | 2016 | 34 | 7 | sol-gel | ---- | zirconyl chloride octahydrate | 0.867 | yttrium(III) chloride hexahydrate | 0.054 | ethanol | 10.7 | water | formamide, ethylene glycol | ---- | ---- | ---- | polyethylene oxide | 3.472222e-05 | propylene oxide | 0.893 | ---- | 40 | ---- | ---- | 40 | 24 | ethanol | 2 | 1 | ---- | ethanol, tetraethoxysilane | 2 | 1 | ---- | ethanol | 3 | 0.5 | ---- | ---- | ---- | ---- | ---- | ---- | oven drying | ---- | 40 | ---- | ---- | 72 | ---- | ---- | ---- | ---- | ---- | ---- | ---- | 400 | 120 | 5 | ---- | ---- | ---- | ---- | ---- | ---- | ---- | ---- | ---- | ---- | ---- | ----
ZY12 xerogel @ 600C | Guo et al. | Facile preparation of well-defined macroporous yttria-stabilized zirconia monoliths via sol–gel process accompanied by phase separation | 2016 | 34 | 7 | sol-gel | ---- | zirconyl chloride octahydrate | 0.867 | yttrium(III) chloride hexahydrate | 0.054 | ethanol | 10.7 | water | formamide, ethylene glycol | ---- | ---- | ---- | polyethylene oxide | 3.472222e-05 | propylene oxide | 0.893 | ---- | 40 | ---- | ---- | 40 | 24 | ethanol | 2 | 1 | ---- | ethanol, tetraethoxysilane | 2 | 1 | ---- | ethanol | 3 | 0.5 | ---- | ---- | ---- | ---- | ---- | ---- | oven drying | ---- | 40 | ---- | ---- | 72 | ---- | ---- | ---- | ---- | ---- | ---- | ---- | 600 | 120 | 5 | ---- | ---- | ---- | ---- | ---- | ---- | ---- | ---- | ---- | ---- | ---- | ----
ZY12 xerogel @ 800C | Guo et al. | Facile preparation of well-defined macroporous yttria-stabilized zirconia monoliths via sol–gel process accompanied by phase separation | 2016 | 34 | 7 | sol-gel | ---- | zirconyl chloride octahydrate | 0.867 | yttrium(III) chloride hexahydrate | 0.054 | ethanol | 10.7 | water | formamide, ethylene glycol | ---- | ---- | ---- | polyethylene oxide | 3.472222e-05 | propylene oxide | 0.893 | ---- | 40 | ---- | ---- | 40 | 24 | ethanol | 2 | 1 | ---- | ethanol, tetraethoxysilane | 2 | 1 | ---- | ethanol | 3 | 0.5 | ---- | ---- | ---- | ---- | ---- | ---- | oven drying | ---- | 40 | ---- | ---- | 72 | ---- | ---- | ---- | ---- | ---- | ---- | ---- | 800 | 120 | 5 | ---- | ---- | ---- | ---- | ---- | ---- | ---- | ---- | ---- | ---- | ---- | ----
ZY12 xerogel @ 1200C | Guo et al. | Facile preparation of well-defined macroporous yttria-stabilized zirconia monoliths via sol–gel process accompanied by phase separation | 2016 | 34 | 7 | sol-gel | ---- | zirconyl chloride octahydrate | 0.867 | yttrium(III) chloride hexahydrate | 0.054 | ethanol | 10.7 | water | formamide, ethylene glycol | ---- | ---- | ---- | polyethylene oxide | 3.472222e-05 | propylene oxide | 0.893 | ---- | 40 | ---- | ---- | 40 | 24 | ethanol | 2 | 1 | ---- | ethanol, tetraethoxysilane | 2 | 1 | ---- | ethanol | 3 | 0.5 | ---- | ---- | ---- | ---- | ---- | ---- | oven drying | ---- | 40 | ---- | ---- | 72 | ---- | ---- | ---- | ---- | ---- | ---- | ---- | 1200 | 120 | 5 | ---- | ---- | ---- | ---- | ---- | ---- | ---- | ---- | ---- | ---- | tetragonal | ----
ZY13 xerogel, as-dried | Guo et al. | Facile preparation of well-defined macroporous yttria-stabilized zirconia monoliths via sol–gel process accompanied by phase separation | 2016 | 34 | 7 | sol-gel | ---- | zirconyl chloride octahydrate | 0.867 | yttrium(III) chloride hexahydrate | 0.091 | ethanol | 10.7 | water | formamide, ethylene glycol | ---- | ---- | ---- | polyethylene oxide | 3.472222e-05 | propylene oxide | 0.893 | ---- | 40 | ---- | ---- | 40 | 24 | ethanol | 2 | 1 | ---- | ethanol, tetraethoxysilane | 2 | 1 | ---- | ethanol | 3 | 0.5 | ---- | ---- | ---- | ---- | ---- | ---- | oven drying | ---- | 40 | ---- | ---- | 72 | ---- | ---- | ---- | ---- | ---- | ---- | ---- | ---- | ---- | ---- | ---- | as-dried | macroporous | 67 | 0.94 | 1600 | ---- | ---- | 0.71 | ---- | ---- | Density is bulk density
ZY13 xerogel @ 400C | Guo et al. | Facile preparation of well-defined macroporous yttria-stabilized zirconia monoliths via sol–gel process accompanied by phase separation | 2016 | 34 | 7 | sol-gel | ---- | zirconyl chloride octahydrate | 0.867 | yttrium(III) chloride hexahydrate | 0.091 | ethanol | 10.7 | water | formamide, ethylene glycol | ---- | ---- | ---- | polyethylene oxide | 3.472222e-05 | propylene oxide | 0.893 | ---- | 40 | ---- | ---- | 40 | 24 | ethanol | 2 | 1 | ---- | ethanol, tetraethoxysilane | 2 | 1 | ---- | ethanol | 3 | 0.5 | ---- | ---- | ---- | ---- | ---- | ---- | oven drying | ---- | 40 | ---- | ---- | 72 | ---- | ---- | ---- | ---- | ---- | ---- | ---- | 400 | 120 | 5 | ---- | ---- | ---- | ---- | ---- | ---- | ---- | ---- | ---- | ---- | ---- | ----
ZY13 xerogel @ 600C | Guo et al. | Facile preparation of well-defined macroporous yttria-stabilized zirconia monoliths via sol–gel process accompanied by phase separation | 2016 | 34 | 7 | sol-gel | ---- | zirconyl chloride octahydrate | 0.867 | yttrium(III) chloride hexahydrate | 0.091 | ethanol | 10.7 | water | formamide, ethylene glycol | ---- | ---- | ---- | polyethylene oxide | 3.472222e-05 | propylene oxide | 0.893 | ---- | 40 | ---- | ---- | 40 | 24 | ethanol | 2 | 1 | ---- | ethanol, tetraethoxysilane | 2 | 1 | ---- | ethanol | 3 | 0.5 | ---- | ---- | ---- | ---- | ---- | ---- | oven drying | ---- | 40 | ---- | ---- | 72 | ---- | ---- | ---- | ---- | ---- | ---- | ---- | 600 | 120 | 5 | ---- | ---- | ---- | ---- | ---- | ---- | ---- | ---- | ---- | ---- | ---- | ----
ZY13 xerogel @ 800C | Guo et al. | Facile preparation of well-defined macroporous yttria-stabilized zirconia monoliths via sol–gel process accompanied by phase separation | 2016 | 34 | 7 | sol-gel | ---- | zirconyl chloride octahydrate | 0.867 | yttrium(III) chloride hexahydrate | 0.091 | ethanol | 10.7 | water | formamide, ethylene glycol | ---- | ---- | ---- | polyethylene oxide | 3.472222e-05 | propylene oxide | 0.893 | ---- | 40 | ---- | ---- | 40 | 24 | ethanol | 2 | 1 | ---- | ethanol, tetraethoxysilane | 2 | 1 | ---- | ethanol | 3 | 0.5 | ---- | ---- | ---- | ---- | ---- | ---- | oven drying | ---- | 40 | ---- | ---- | 72 | ---- | ---- | ---- | ---- | ---- | ---- | ---- | 800 | 120 | 5 | ---- | ---- | ---- | ---- | ---- | ---- | ---- | ---- | ---- | ---- | ---- | ----
ZY13 xerogel @ 1200C | Guo et al. | Facile preparation of well-defined macroporous yttria-stabilized zirconia monoliths via sol–gel process accompanied by phase separation | 2016 | 34 | 7 | sol-gel | ---- | zirconyl chloride octahydrate | 0.867 | yttrium(III) chloride hexahydrate | 0.091 | ethanol | 10.7 | water | formamide, ethylene glycol | ---- | ---- | ---- | polyethylene oxide | 3.472222e-05 | propylene oxide | 0.893 | ---- | 40 | ---- | ---- | 40 | 24 | ethanol | 2 | 1 | ---- | ethanol, tetraethoxysilane | 2 | 1 | ---- | ethanol | 3 | 0.5 | ---- | ---- | ---- | ---- | ---- | ---- | oven drying | ---- | 40 | ---- | ---- | 72 | ---- | ---- | ---- | ---- | ---- | ---- | ---- | 1200 | 120 | 5 | ---- | ---- | ---- | ---- | ---- | ---- | ---- | ---- | ---- | ---- | tetragonal | ----
ZY14 xerogel, as-dried | Guo et al. | Facile preparation of well-defined macroporous yttria-stabilized zirconia monoliths via sol–gel process accompanied by phase separation | 2016 | 34 | 7 | sol-gel | ---- | zirconyl chloride octahydrate | 0.867 | yttrium(III) chloride hexahydrate | 0.193 | ethanol | 10.7 | water | formamide, ethylene glycol | ---- | ---- | ---- | polyethylene oxide | 3.472222e-05 | propylene oxide | 0.893 | ---- | 40 | ---- | ---- | 40 | 24 | ethanol | 2 | 1 | ---- | ethanol, tetraethoxysilane | 2 | 1 | ---- | ethanol | 3 | 0.5 | ---- | ---- | ---- | ---- | ---- | ---- | oven drying | ---- | 40 | ---- | ---- | 72 | ---- | ---- | ---- | ---- | ---- | ---- | ---- | ---- | ---- | ---- | ---- | as-dried | macroporous | 64 | 0.77 | 1700 | ---- | ---- | 0.83 | ---- | ---- | Density is bulk density
ZY14 xerogel @ 400C | Guo et al. | Facile preparation of well-defined macroporous yttria-stabilized zirconia monoliths via sol–gel process accompanied by phase separation | 2016 | 34 | 7 | sol-gel | ---- | zirconyl chloride octahydrate | 0.867 | yttrium(III) chloride hexahydrate | 0.193 | ethanol | 10.7 | water | formamide, ethylene glycol | ---- | ---- | ---- | polyethylene oxide | 3.472222e-05 | propylene oxide | 0.893 | ---- | 40 | ---- | ---- | 40 | 24 | ethanol | 2 | 1 | ---- | ethanol, tetraethoxysilane | 2 | 1 | ---- | ethanol | 3 | 0.5 | ---- | ---- | ---- | ---- | ---- | ---- | oven drying | ---- | 40 | ---- | ---- | 72 | ---- | ---- | ---- | ---- | ---- | ---- | ---- | 400 | 120 | 5 | ---- | ---- | ---- | ---- | ---- | ---- | ---- | ---- | ---- | ---- | ---- | ----
ZY14 xerogel @ 600C | Guo et al. | Facile preparation of well-defined macroporous yttria-stabilized zirconia monoliths via sol–gel process accompanied by phase separation | 2016 | 34 | 7 | sol-gel | ---- | zirconyl chloride octahydrate | 0.867 | yttrium(III) chloride hexahydrate | 0.193 | ethanol | 10.7 | water | formamide, ethylene glycol | ---- | ---- | ---- | polyethylene oxide | 3.472222e-05 | propylene oxide | 0.893 | ---- | 40 | ---- | ---- | 40 | 24 | ethanol | 2 | 1 | ---- | ethanol, tetraethoxysilane | 2 | 1 | ---- | ethanol | 3 | 0.5 | ---- | ---- | ---- | ---- | ---- | ---- | oven drying | ---- | 40 | ---- | ---- | 72 | ---- | ---- | ---- | ---- | ---- | ---- | ---- | 600 | 120 | 5 | ---- | ---- | ---- | ---- | ---- | ---- | ---- | ---- | ---- | ---- | ---- | ----
ZY14 xerogel @ 800C | Guo et al. | Facile preparation of well-defined macroporous yttria-stabilized zirconia monoliths via sol–gel process accompanied by phase separation | 2016 | 34 | 7 | sol-gel | ---- | zirconyl chloride octahydrate | 0.867 | yttrium(III) chloride hexahydrate | 0.193 | ethanol | 10.7 | water | formamide, ethylene glycol | ---- | ---- | ---- | polyethylene oxide | 3.472222e-05 | propylene oxide | 0.893 | ---- | 40 | ---- | ---- | 40 | 24 | ethanol | 2 | 1 | ---- | ethanol, tetraethoxysilane | 2 | 1 | ---- | ethanol | 3 | 0.5 | ---- | ---- | ---- | ---- | ---- | ---- | oven drying | ---- | 40 | ---- | ---- | 72 | ---- | ---- | ---- | ---- | ---- | ---- | ---- | 800 | 120 | 5 | ---- | ---- | ---- | ---- | ---- | ---- | ---- | ---- | ---- | ---- | ---- | ----
ZY14 xerogel @ 1200C | Guo et al. | Facile preparation of well-defined macroporous yttria-stabilized zirconia monoliths via sol–gel process accompanied by phase separation | 2016 | 34 | 7 | sol-gel | ---- | zirconyl chloride octahydrate | 0.867 | yttrium(III) chloride hexahydrate | 0.193 | ethanol | 10.7 | water | formamide, ethylene glycol | ---- | ---- | ---- | polyethylene oxide | 3.472222e-05 | propylene oxide | 0.893 | ---- | 40 | ---- | ---- | 40 | 24 | ethanol | 2 | 1 | ---- | ethanol, tetraethoxysilane | 2 | 1 | ---- | ethanol | 3 | 0.5 | ---- | ---- | ---- | ---- | ---- | ---- | oven drying | ---- | 40 | ---- | ---- | 72 | ---- | ---- | ---- | ---- | ---- | ---- | ---- | 1200 | 120 | 5 | ---- | ---- | ---- | ---- | ---- | ---- | ---- | ---- | ---- | ---- | cubic | ----
ZrO2–Y2O3–CeO2 aerogel, dried in IPA @ 25C | Koval'ko et al. | Synthesis and comparative studies of xerogels, aerogels, and powders based on the ZrO2–Y2O3–СeO2 system | 2017 | 20 | 3 | sol-gel | ---- | zirconium(IV) oxynitrate hydrate | ---- | yttrium(III) nitrate hexahydrate, cerium(III) nitrate hexahydrate | ---- | methanol | ---- | ---- | ---- | ---- | ---- | ---- | ---- | ---- | propylene oxide | ---- | ---- | ---- | ---- | 25 | 20 | 24 | isopropanol | 7 | 1 | ---- | ---- | ---- | ---- | ---- | ---- | ---- | ---- | ---- | ---- | ---- | ---- | ---- | ---- | supercritical drying | isopropanol | 255 | ---- | 6.5 | 0.25 | ---- | ---- | ---- | ---- | ---- | ---- | ---- | ---- | ---- | ---- | ---- | as-dried | ---- | ---- | 4.058 | ---- | 9.7 | 878.5 | ---- | ---- | amorphous | ----
ZrO2–Y2O3–CeO2 aerogel, dried in IPA @ 300C | Koval'ko et al. | Synthesis and comparative studies of xerogels, aerogels, and powders based on the ZrO2–Y2O3–СeO2 system | 2017 | 20 | 3 | sol-gel | ---- | zirconium(IV) oxynitrate hydrate | ---- | yttrium(III) nitrate hexahydrate, cerium(III) nitrate hexahydrate | ---- | methanol | ---- | ---- | ---- | ---- | ---- | ---- | ---- | ---- | propylene oxide | ---- | ---- | ---- | ---- | 25 | 20 | 24 | isopropanol | 7 | 1 | ---- | ---- | ---- | ---- | ---- | ---- | ---- | ---- | ---- | ---- | ---- | ---- | ---- | ---- | supercritical drying | isopropanol | 255 | ---- | 6.5 | 0.25 | ---- | ---- | ---- | ---- | ---- | ---- | ---- | 300 | ---- | ---- | ---- | ---- | ---- | ---- | ---- | ---- | ---- | ---- | ---- | ---- | cubic | ----
ZrO2–Y2O3–CeO2 aerogel, dried in IPA @ 1000C | Koval'ko et al. | Synthesis and comparative studies of xerogels, aerogels, and powders based on the ZrO2–Y2O3–СeO2 system | 2017 | 20 | 3 | sol-gel | ---- | zirconium(IV) oxynitrate hydrate | ---- | yttrium(III) nitrate hexahydrate, cerium(III) nitrate hexahydrate | ---- | methanol | ---- | ---- | ---- | ---- | ---- | ---- | ---- | ---- | propylene oxide | ---- | ---- | ---- | ---- | 25 | 20 | 24 | isopropanol | 7 | 1 | ---- | ---- | ---- | ---- | ---- | ---- | ---- | ---- | ---- | ---- | ---- | ---- | ---- | ---- | supercritical drying | isopropanol | 255 | ---- | 6.5 | 0.25 | ---- | ---- | ---- | ---- | ---- | ---- | ---- | 1000 | ---- | ---- | ---- | ---- | ---- | ---- | ---- | ---- | ---- | ---- | ---- | ---- | tetragonal | ----
ZrO2–Y2O3–CeO2 aerogel, dried in MTBE @ 25C | Koval'ko et al. | Synthesis and comparative studies of xerogels, aerogels, and powders based on the ZrO2–Y2O3–СeO2 system | 2017 | 20 | 3 | sol-gel | ---- | zirconium(IV) oxynitrate hydrate | ---- | yttrium(III) nitrate hexahydrate, cerium(III) nitrate hexahydrate | ---- | methanol | ---- | ---- | ---- | ---- | ---- | ---- | ---- | ---- | propylene oxide | ---- | ---- | ---- | ---- | 25 | 20 | 24 | methyltert-butyl ether | 7 | 1 | ---- | ---- | ---- | ---- | ---- | ---- | ---- | ---- | ---- | ---- | ---- | ---- | ---- | ---- | supercritical drying | methyltert-butyl ether | 240 | ---- | 6.5 | 0.25 | ---- | ---- | ---- | ---- | ---- | ---- | ---- | ---- | ---- | ---- | ---- | as-dried | mesoporous | ---- | 3.265 | ---- | 9.9 | 815.5 | ---- | ---- | amorphous | ----
ZrO2–Y2O3–CeO2 aerogel, dried in MTBE @ 300C | Koval'ko et al. | Synthesis and comparative studies of xerogels, aerogels, and powders based on the ZrO2–Y2O3–СeO2 system | 2017 | 20 | 3 | sol-gel | ---- | zirconium(IV) oxynitrate hydrate | ---- | yttrium(III) nitrate hexahydrate, cerium(III) nitrate hexahydrate | ---- | methanol | ---- | ---- | ---- | ---- | ---- | ---- | ---- | ---- | propylene oxide | ---- | ---- | ---- | ---- | 25 | 20 | 24 | methyltert-butyl ether | 7 | 1 | ---- | ---- | ---- | ---- | ---- | ---- | ---- | ---- | ---- | ---- | ---- | ---- | ---- | ---- | supercritical drying | methyltert-butyl ether | 240 | ---- | 6.5 | 0.25 | ---- | ---- | ---- | ---- | ---- | ---- | ---- | 300 | ---- | ---- | ---- | ---- | ---- | ---- | ---- | ---- | ---- | ---- | ---- | ---- | cubic | ----
ZrO2–Y2O3–CeO2 aerogel, dried in MTBE @ 1000C | Koval'ko et al. | Synthesis and comparative studies of xerogels, aerogels, and powders based on the ZrO2–Y2O3–СeO2 system | 2017 | 20 | 3 | sol-gel | ---- | zirconium(IV) oxynitrate hydrate | ---- | yttrium(III) nitrate hexahydrate, cerium(III) nitrate hexahydrate | ---- | methanol | ---- | ---- | ---- | ---- | ---- | ---- | ---- | ---- | propylene oxide | ---- | ---- | ---- | ---- | 25 | 20 | 24 | methyltert-butyl ether | 7 | 1 | ---- | ---- | ---- | ---- | ---- | ---- | ---- | ---- | ---- | ---- | ---- | ---- | ---- | ---- | supercritical drying | methyltert-butyl ether | 240 | ---- | 6.5 | 0.25 | ---- | ---- | ---- | ---- | ---- | ---- | ---- | 1000 | ---- | ---- | ---- | ---- | ---- | ---- | ---- | ---- | ---- | ---- | ---- | ---- | tetragonal | ----
ZrO2–Y2O3–CeO2 aerogel, dried in CO2 @ 25C | Koval'ko et al. | Synthesis and comparative studies of xerogels, aerogels, and powders based on the ZrO2–Y2O3–СeO2 system | 2017 | 20 | 3 | sol-gel | ---- | zirconium(IV) oxynitrate hydrate | ---- | yttrium(III) nitrate hexahydrate, cerium(III) nitrate hexahydrate | ---- | methanol | ---- | ---- | ---- | ---- | ---- | ---- | ---- | ---- | propylene oxide | ---- | ---- | ---- | ---- | 25 | 20 | 24 | carbon dioxide | 7 | 1 | ---- | ---- | ---- | ---- | ---- | ---- | ---- | ---- | ---- | ---- | ---- | ---- | ---- | ---- | supercritical drying | carbon dioxide | 50 | ---- | 15 | 0.25 | ---- | ---- | ---- | ---- | ---- | ---- | ---- | ---- | ---- | ---- | ---- | as-dried | ---- | ---- | 1.674 | ---- | 11.6 | 436.1 | ---- | ---- | amorphous | ----
ZrO2–Y2O3–CeO2 aerogel, dried in CO2 @ 300C | Koval'ko et al. | Synthesis and comparative studies of xerogels, aerogels, and powders based on the ZrO2–Y2O3–СeO2 system | 2017 | 20 | 3 | sol-gel | ---- | zirconium(IV) oxynitrate hydrate | ---- | yttrium(III) nitrate hexahydrate, cerium(III) nitrate hexahydrate | ---- | methanol | ---- | ---- | ---- | ---- | ---- | ---- | ---- | ---- | propylene oxide | ---- | ---- | ---- | ---- | 25 | 20 | 24 | carbon dioxide | 7 | 1 | ---- | ---- | ---- | ---- | ---- | ---- | ---- | ---- | ---- | ---- | ---- | ---- | ---- | ---- | supercritical drying | carbon dioxide | 50 | ---- | 15 | 0.25 | ---- | ---- | ---- | ---- | ---- | ---- | ---- | 300 | ---- | ---- | ---- | ---- | ---- | ---- | ---- | ---- | ---- | ---- | ---- | ---- | amorphous | ----
ZrO2–Y2O3–CeO2 aerogel, dried in CO2 @ 1000C | Koval'ko et al. | Synthesis and comparative studies of xerogels, aerogels, and powders based on the ZrO2–Y2O3–СeO2 system | 2017 | 20 | 3 | sol-gel | ---- | zirconium(IV) oxynitrate hydrate | ---- | yttrium(III) nitrate hexahydrate, cerium(III) nitrate hexahydrate | ---- | methanol | ---- | ---- | ---- | ---- | ---- | ---- | ---- | ---- | propylene oxide | ---- | ---- | ---- | ---- | 25 | 20 | 24 | carbon dioxide | 7 | 1 | ---- | ---- | ---- | ---- | ---- | ---- | ---- | ---- | ---- | ---- | ---- | ---- | ---- | ---- | supercritical drying | carbon dioxide | 50 | ---- | 15 | 0.25 | ---- | ---- | ---- | ---- | ---- | ---- | ---- | 1000 | ---- | ---- | ---- | ---- | ---- | ---- | ---- | ---- | ---- | ---- | ---- | ---- | tetragonal | ----
ZrO2–Y2O3–CeO2 xerogel @ 25C | Koval'ko et al. | Synthesis and comparative studies of xerogels, aerogels, and powders based on the ZrO2–Y2O3–СeO2 system | 2017 | 20 | 3 | co-precipitation | ---- | zirconium(IV) oxynitrate hydrate | 0.1 | yttrium(III) nitrate hexahydrate, cerium(III) nitrate hexahydrate | 0.1 | water | ---- | ---- | ---- | ---- | ---- | ---- | ---- | ---- | ammonium hydroxide | 1 | 9 | -25 | ---- | ---- | ---- | ---- | ---- | ---- | ---- | ---- | ---- | ---- | ---- | ---- | ---- | ---- | ---- | ---- | ---- | ---- | ---- | ---- | cryochemical treatment (freezing at –25°C) | ---- | ---- | ---- | ---- | ---- | ---- | ---- | ---- | ---- | ---- | ---- | ---- | ---- | ---- | ---- | ---- | ---- | as-dried | microporous | ---- | 0.121 | ---- | 2.9 | 120.4 | ---- | ---- | amorphous | ----
ZrO2–Y2O3–CeO2 xerogel @ 400C | Koval'ko et al. | Synthesis and comparative studies of xerogels, aerogels, and powders based on the ZrO2–Y2O3–СeO2 system | 2017 | 20 | 3 | co-precipitation | ---- | zirconium(IV) oxynitrate hydrate | 0.1 | yttrium(III) nitrate hexahydrate, cerium(III) nitrate hexahydrate | 0.1 | water | ---- | ---- | ---- | ---- | ---- | ---- | ---- | ---- | ammonium hydroxide | 1 | 9 | -25 | ---- | ---- | ---- | ---- | ---- | ---- | ---- | ---- | ---- | ---- | ---- | ---- | ---- | ---- | ---- | ---- | ---- | ---- | ---- | ---- | cryochemical treatment (freezing at –25°C) | ---- | ---- | ---- | ---- | ---- | ---- | ---- | ---- | ---- | ---- | ---- | ---- | ---- | 400 | ---- | ---- | ---- | ---- | ---- | ---- | 0.09 | ---- | 8.7 | 84.1 | ---- | ---- | cubic | ----
ZrO2–Y2O3–CeO2 xerogel @ 600C | Koval'ko et al. | Synthesis and comparative studies of xerogels, aerogels, and powders based on the ZrO2–Y2O3–СeO2 system | 2017 | 20 | 3 | co-precipitation | ---- | zirconium(IV) oxynitrate hydrate | 0.1 | yttrium(III) nitrate hexahydrate, cerium(III) nitrate hexahydrate | 0.1 | water | ---- | ---- | ---- | ---- | ---- | ---- | ---- | ---- | ammonium hydroxide | 1 | 9 | -25 | ---- | ---- | ---- | ---- | ---- | ---- | ---- | ---- | ---- | ---- | ---- | ---- | ---- | ---- | ---- | ---- | ---- | ---- | ---- | ---- | cryochemical treatment (freezing at –25°C) | ---- | ---- | ---- | ---- | ---- | ---- | ---- | ---- | ---- | ---- | ---- | ---- | ---- | 600 | ---- | ---- | ---- | ---- | ---- | ---- | 0.073 | ---- | 10.1 | 64.1 | ---- | ---- | tetragonal | ----
(0% Y) YSZ aerogel, as-dried | Chao et al. | Improvement of thermal stability of zirconia aerogel by addition of yttrium | 2016 | 23 | 7 | sol-gel | ---- | zirconyl chloride octahydrate | 0.25 | yttrium(III) nitrate hexahydrate | 0 | water | ---- | ethanol | formamide | ---- | ---- | ---- | ---- | ---- | acetic acid | 0.25 | ---- | ---- | ---- | ---- | 20 | 24 | ethanol | 5 | 1 | ---- | ---- | ---- | ---- | ---- | ---- | ---- | ---- | ---- | ---- | ---- | ---- | ---- | ---- | supercritical drying | ethanol | 280 | ---- | 8 | 2 | nitrogen | ---- | ---- | ---- | ---- | ---- | ---- | ---- | ---- | ---- | ---- | as-dried | ---- | ---- | ---- | ---- | ---- | 240 | ---- | ---- | amorphous | ----
(0% Y) YSZ aerogel @ 400C | Chao et al. | Improvement of thermal stability of zirconia aerogel by addition of yttrium | 2016 | 23 | 7 | sol-gel | ---- | zirconyl chloride octahydrate | 0.25 | yttrium(III) nitrate hexahydrate | 0 | water | ---- | ethanol | formamide | ---- | ---- | ---- | ---- | ---- | acetic acid | 0.25 | ---- | ---- | ---- | ---- | 20 | 24 | ethanol | 5 | 1 | ---- | ---- | ---- | ---- | ---- | ---- | ---- | ---- | ---- | ---- | ---- | ---- | ---- | ---- | supercritical drying | ethanol | 280 | ---- | 8 | 2 | nitrogen | ---- | ---- | ---- | ---- | ---- | ---- | 400 | 120 | ---- | ---- | ---- | ---- | ---- | ---- | ---- | ---- | ---- | ---- | ---- | tetragonal | ----
(0% Y) YSZ aerogel @ 600C | Chao et al. | Improvement of thermal stability of zirconia aerogel by addition of yttrium | 2016 | 23 | 7 | sol-gel | ---- | zirconyl chloride octahydrate | 0.25 | yttrium(III) nitrate hexahydrate | 0 | water | ---- | ethanol | formamide | ---- | ---- | ---- | ---- | ---- | acetic acid | 0.25 | ---- | ---- | ---- | ---- | 20 | 24 | ethanol | 5 | 1 | ---- | ---- | ---- | ---- | ---- | ---- | ---- | ---- | ---- | ---- | ---- | ---- | ---- | ---- | supercritical drying | ethanol | 280 | ---- | 8 | 2 | nitrogen | ---- | ---- | ---- | ---- | ---- | ---- | 600 | 120 | ---- | ---- | ---- | ---- | ---- | ---- | ---- | ---- | ---- | ---- | ---- | tetragonal, monoclinic | ----
(0% Y) YSZ aerogel @ 1000C | Chao et al. | Improvement of thermal stability of zirconia aerogel by addition of yttrium | 2016 | 23 | 7 | sol-gel | ---- | zirconyl chloride octahydrate | 0.25 | yttrium(III) nitrate hexahydrate | 0 | water | ---- | ethanol | formamide | ---- | ---- | ---- | ---- | ---- | acetic acid | 0.25 | ---- | ---- | ---- | ---- | 20 | 24 | ethanol | 5 | 1 | ---- | ---- | ---- | ---- | ---- | ---- | ---- | ---- | ---- | ---- | ---- | ---- | ---- | ---- | supercritical drying | ethanol | 280 | ---- | 8 | 2 | nitrogen | ---- | ---- | ---- | ---- | ---- | ---- | 1000 | 120 | ---- | ---- | ---- | ---- | ---- | ---- | 50 | ---- | 8 | ---- | ---- | tetragonal, monoclinic | ----
(0% Y) YSZ aerogel @ 1200C | Chao et al. | Improvement of thermal stability of zirconia aerogel by addition of yttrium | 2016 | 23 | 7 | sol-gel | ---- | zirconyl chloride octahydrate | 0.25 | yttrium(III) nitrate hexahydrate | 0 | water | ---- | ethanol | formamide | ---- | ---- | ---- | ---- | ---- | acetic acid | 0.25 | ---- | ---- | ---- | ---- | 20 | 24 | ethanol | 5 | 1 | ---- | ---- | ---- | ---- | ---- | ---- | ---- | ---- | ---- | ---- | ---- | ---- | ---- | ---- | supercritical drying | ethanol | 280 | ---- | 8 | 2 | nitrogen | ---- | ---- | ---- | ---- | ---- | ---- | 1200 | 120 | ---- | ---- | ---- | ---- | ---- | ---- | ---- | 80 | ---- | ---- | ---- | tetragonal, monoclinic | ----
(4% Y) YSZ aerogel, as-dried | Chao et al. | Improvement of thermal stability of zirconia aerogel by addition of yttrium | 2016 | 23 | 7 | sol-gel | ---- | zirconyl chloride octahydrate | 0.25 | yttrium(III) nitrate hexahydrate | 0.0084 | water | ---- | ethanol | formamide | ---- | ---- | ---- | ---- | ---- | acetic acid | 0.25 | ---- | ---- | ---- | ---- | 20 | 24 | ethanol | 5 | 1 | ---- | ---- | ---- | ---- | ---- | ---- | ---- | ---- | ---- | ---- | ---- | ---- | ---- | ---- | supercritical drying | ethanol | 280 | ---- | 8 | 2 | nitrogen | ---- | ---- | ---- | ---- | ---- | ---- | ---- | ---- | ---- | ---- | as-dried | ---- | ---- | ---- | ---- | ---- | 240 | ---- | ---- | amorphous | Similar as-driedsample BET to 0YSZ
(4% Y) YSZ aerogel @ 400C | Chao et al. | Improvement of thermal stability of zirconia aerogel by addition of yttrium | 2016 | 23 | 7 | sol-gel | ---- | zirconyl chloride octahydrate | 0.25 | yttrium(III) nitrate hexahydrate | 0.0084 | water | ---- | ethanol | formamide | ---- | ---- | ---- | ---- | ---- | acetic acid | 0.25 | ---- | ---- | ---- | ---- | 20 | 24 | ethanol | 5 | 1 | ---- | ---- | ---- | ---- | ---- | ---- | ---- | ---- | ---- | ---- | ---- | ---- | ---- | ---- | supercritical drying | ethanol | 280 | ---- | 8 | 2 | nitrogen | ---- | ---- | ---- | ---- | ---- | ---- | 400 | 120 | ---- | ---- | ---- | ---- | ---- | ---- | ---- | ---- | ---- | ---- | ---- | tetragonal | ----
(4% Y) YSZ aerogel @ 600C | Chao et al. | Improvement of thermal stability of zirconia aerogel by addition of yttrium | 2016 | 23 | 7 | sol-gel | ---- | zirconyl chloride octahydrate | 0.25 | yttrium(III) nitrate hexahydrate | 0.0084 | water | ---- | ethanol | formamide | ---- | ---- | ---- | ---- | ---- | acetic acid | 0.25 | ---- | ---- | ---- | ---- | 20 | 24 | ethanol | 5 | 1 | ---- | ---- | ---- | ---- | ---- | ---- | ---- | ---- | ---- | ---- | ---- | ---- | ---- | ---- | supercritical drying | ethanol | 280 | ---- | 8 | 2 | nitrogen | ---- | ---- | ---- | ---- | ---- | ---- | 600 | 120 | ---- | ---- | ---- | ---- | ---- | ---- | ---- | ---- | ---- | ---- | ---- | tetragonal | ----
(4% Y) YSZ aerogel @ 1000C | Chao et al. | Improvement of thermal stability of zirconia aerogel by addition of yttrium | 2016 | 23 | 7 | sol-gel | ---- | zirconyl chloride octahydrate | 0.25 | yttrium(III) nitrate hexahydrate | 0.0084 | water | ---- | ethanol | formamide | ---- | ---- | ---- | ---- | ---- | acetic acid | 0.25 | ---- | ---- | ---- | ---- | 20 | 24 | ethanol | 5 | 1 | ---- | ---- | ---- | ---- | ---- | ---- | ---- | ---- | ---- | ---- | ---- | ---- | ---- | ---- | supercritical drying | ethanol | 280 | ---- | 8 | 2 | nitrogen | ---- | ---- | ---- | ---- | ---- | ---- | 1000 | 120 | ---- | ---- | ---- | ---- | ---- | ---- | 35 | ---- | 19 | ---- | ---- | tetragonal, monoclinic | ----
(4% Y) YSZ aerogel @ 1200C | Chao et al. | Improvement of thermal stability of zirconia aerogel by addition of yttrium | 2016 | 23 | 7 | sol-gel | ---- | zirconyl chloride octahydrate | 0.25 | yttrium(III) nitrate hexahydrate | 0.0084 | water | ---- | ethanol | formamide | ---- | ---- | ---- | ---- | ---- | acetic acid | 0.25 | ---- | ---- | ---- | ---- | 20 | 24 | ethanol | 5 | 1 | ---- | ---- | ---- | ---- | ---- | ---- | ---- | ---- | ---- | ---- | ---- | ---- | ---- | ---- | supercritical drying | ethanol | 280 | ---- | 8 | 2 | nitrogen | ---- | ---- | ---- | ---- | ---- | ---- | 1200 | 120 | ---- | ---- | ---- | ---- | ---- | ---- | ---- | 25 | ---- | ---- | ---- | tetragonal, monoclinic | ----
(6% Y) YSZ aerogel, as-dried | Chao et al. | Improvement of thermal stability of zirconia aerogel by addition of yttrium | 2016 | 23 | 7 | sol-gel | ---- | zirconyl chloride octahydrate | 0.25 | yttrium(III) nitrate hexahydrate | 0.0126 | water | ---- | ethanol | formamide | ---- | ---- | ---- | ---- | ---- | acetic acid | 0.25 | ---- | ---- | ---- | ---- | 20 | 24 | ethanol | 5 | 1 | ---- | ---- | ---- | ---- | ---- | ---- | ---- | ---- | ---- | ---- | ---- | ---- | ---- | ---- | supercritical drying | ethanol | 280 | ---- | 8 | 2 | nitrogen | ---- | ---- | ---- | ---- | ---- | ---- | ---- | ---- | ---- | ---- | as-dried | ---- | ---- | ---- | ---- | ---- | 240 | ---- | ---- | amorphous | Similar as-driedsample BET to 0YSZ
(6% Y) YSZ aerogel @ 400C | Chao et al. | Improvement of thermal stability of zirconia aerogel by addition of yttrium | 2016 | 23 | 7 | sol-gel | ---- | zirconyl chloride octahydrate | 0.25 | yttrium(III) nitrate hexahydrate | 0.0126 | water | ---- | ethanol | formamide | ---- | ---- | ---- | ---- | ---- | acetic acid | 0.25 | ---- | ---- | ---- | ---- | 20 | 24 | ethanol | 5 | 1 | ---- | ---- | ---- | ---- | ---- | ---- | ---- | ---- | ---- | ---- | ---- | ---- | ---- | ---- | supercritical drying | ethanol | 280 | ---- | 8 | 2 | nitrogen | ---- | ---- | ---- | ---- | ---- | ---- | 400 | 120 | ---- | ---- | ---- | ---- | ---- | ---- | ---- | ---- | ---- | ---- | ---- | tetragonal | ----
(6% Y) YSZ aerogel @ 600C | Chao et al. | Improvement of thermal stability of zirconia aerogel by addition of yttrium | 2016 | 23 | 7 | sol-gel | ---- | zirconyl chloride octahydrate | 0.25 | yttrium(III) nitrate hexahydrate | 0.0126 | water | ---- | ethanol | formamide | ---- | ---- | ---- | ---- | ---- | acetic acid | 0.25 | ---- | ---- | ---- | ---- | 20 | 24 | ethanol | 5 | 1 | ---- | ---- | ---- | ---- | ---- | ---- | ---- | ---- | ---- | ---- | ---- | ---- | ---- | ---- | supercritical drying | ethanol | 280 | ---- | 8 | 2 | nitrogen | ---- | ---- | ---- | ---- | ---- | ---- | 600 | 120 | ---- | ---- | ---- | ---- | ---- | ---- | ---- | ---- | ---- | ---- | ---- | tetragonal | ----
(6% Y) YSZ aerogel @ 1000C | Chao et al. | Improvement of thermal stability of zirconia aerogel by addition of yttrium | 2016 | 23 | 7 | sol-gel | ---- | zirconyl chloride octahydrate | 0.25 | yttrium(III) nitrate hexahydrate | 0.0126 | water | ---- | ethanol | formamide | ---- | ---- | ---- | ---- | ---- | acetic acid | 0.25 | ---- | ---- | ---- | ---- | 20 | 24 | ethanol | 5 | 1 | ---- | ---- | ---- | ---- | ---- | ---- | ---- | ---- | ---- | ---- | ---- | ---- | ---- | ---- | supercritical drying | ethanol | 280 | ---- | 8 | 2 | nitrogen | ---- | ---- | ---- | ---- | ---- | ---- | 1000 | 120 | ---- | ---- | ---- | ---- | ---- | ---- | 26 | ---- | 22 | ---- | ---- | tetragonal | ----
(6% Y) YSZ aerogel @ 1200C | Chao et al. | Improvement of thermal stability of zirconia aerogel by addition of yttrium | 2016 | 23 | 7 | sol-gel | ---- | zirconyl chloride octahydrate | 0.25 | yttrium(III) nitrate hexahydrate | 0.0126 | water | ---- | ethanol | formamide | ---- | ---- | ---- | ---- | ---- | acetic acid | 0.25 | ---- | ---- | ---- | ---- | 20 | 24 | ethanol | 5 | 1 | ---- | ---- | ---- | ---- | ---- | ---- | ---- | ---- | ---- | ---- | ---- | ---- | ---- | ---- | supercritical drying | ethanol | 280 | ---- | 8 | 2 | nitrogen | ---- | ---- | ---- | ---- | ---- | ---- | 1200 | 120 | ---- | ---- | ---- | ---- | ---- | ---- | ---- | 25 | ---- | ---- | ---- | tetragonal, monoclinic | ----
(8% Y) YSZ aerogel, as-dried | Chao et al. | Improvement of thermal stability of zirconia aerogel by addition of yttrium | 2016 | 23 | 7 | sol-gel | ---- | zirconyl chloride octahydrate | 0.25 | yttrium(III) nitrate hexahydrate | 0.0168 | water | ---- | ethanol | formamide | ---- | ---- | ---- | ---- | ---- | acetic acid | 0.25 | ---- | ---- | ---- | ---- | 20 | 24 | ethanol | 5 | 1 | ---- | ---- | ---- | ---- | ---- | ---- | ---- | ---- | ---- | ---- | ---- | ---- | ---- | ---- | supercritical drying | ethanol | 280 | ---- | 8 | 2 | nitrogen | ---- | ---- | ---- | ---- | ---- | ---- | ---- | ---- | ---- | ---- | as-dried | ---- | ---- | ---- | ---- | ---- | 240 | ---- | ---- | amorphous | Similar as-driedsample BET to 0YSZ
(8% Y) YSZ aerogel @ 400C | Chao et al. | Improvement of thermal stability of zirconia aerogel by addition of yttrium | 2016 | 23 | 7 | sol-gel | ---- | zirconyl chloride octahydrate | 0.25 | yttrium(III) nitrate hexahydrate | 0.0168 | water | ---- | ethanol | formamide | ---- | ---- | ---- | ---- | ---- | acetic acid | 0.25 | ---- | ---- | ---- | ---- | 20 | 24 | ethanol | 5 | 1 | ---- | ---- | ---- | ---- | ---- | ---- | ---- | ---- | ---- | ---- | ---- | ---- | ---- | ---- | supercritical drying | ethanol | 280 | ---- | 8 | 2 | nitrogen | ---- | ---- | ---- | ---- | ---- | ---- | 400 | 120 | ---- | ---- | ---- | ---- | ---- | ---- | ---- | ---- | ---- | ---- | ---- | tetragonal | ----
(8% Y) YSZ aerogel @ 600C | Chao et al. | Improvement of thermal stability of zirconia aerogel by addition of yttrium | 2016 | 23 | 7 | sol-gel | ---- | zirconyl chloride octahydrate | 0.25 | yttrium(III) nitrate hexahydrate | 0.0168 | water | ---- | ethanol | formamide | ---- | ---- | ---- | ---- | ---- | acetic acid | 0.25 | ---- | ---- | ---- | ---- | 20 | 24 | ethanol | 5 | 1 | ---- | ---- | ---- | ---- | ---- | ---- | ---- | ---- | ---- | ---- | ---- | ---- | ---- | ---- | supercritical drying | ethanol | 280 | ---- | 8 | 2 | nitrogen | ---- | ---- | ---- | ---- | ---- | ---- | 600 | 120 | ---- | ---- | ---- | ---- | ---- | ---- | ---- | ---- | ---- | ---- | ---- | tetragonal | ----
(8% Y) YSZ aerogel @ 1000C | Chao et al. | Improvement of thermal stability of zirconia aerogel by addition of yttrium | 2016 | 23 | 7 | sol-gel | ---- | zirconyl chloride octahydrate | 0.25 | yttrium(III) nitrate hexahydrate | 0.0168 | water | ---- | ethanol | formamide | ---- | ---- | ---- | ---- | ---- | acetic acid | 0.25 | ---- | ---- | ---- | ---- | 20 | 24 | ethanol | 5 | 1 | ---- | ---- | ---- | ---- | ---- | ---- | ---- | ---- | ---- | ---- | ---- | ---- | ---- | ---- | supercritical drying | ethanol | 280 | ---- | 8 | 2 | nitrogen | ---- | ---- | ---- | ---- | ---- | ---- | 1000 | 120 | ---- | ---- | ---- | ---- | ---- | ---- | 22 | ---- | 28 | ---- | ---- | tetragonal | ----
(8% Y) YSZ aerogel @ 1200C | Chao et al. | Improvement of thermal stability of zirconia aerogel by addition of yttrium | 2016 | 23 | 7 | sol-gel | ---- | zirconyl chloride octahydrate | 0.25 | yttrium(III) nitrate hexahydrate | 0.0168 | water | ---- | ethanol | formamide | ---- | ---- | ---- | ---- | ---- | acetic acid | 0.25 | ---- | ---- | ---- | ---- | 20 | 24 | ethanol | 5 | 1 | ---- | ---- | ---- | ---- | ---- | ---- | ---- | ---- | ---- | ---- | ---- | ---- | ---- | ---- | supercritical drying | ethanol | 280 | ---- | 8 | 2 | nitrogen | ---- | ---- | ---- | ---- | ---- | ---- | 1200 | 120 | ---- | ---- | ---- | ---- | ---- | ---- | ---- | 25 | ---- | ---- | ---- | tetragonal | ----
Hexamethyl disilazane modified ZrO2–SiO2 aerogel, as-dried | He et al. | Super-hydrophobic hexamethyl-disilazane modified ZrO2–SiO2aerogels with excellent thermal stability | 2016 | 33 | 31 | sol-gel | ---- | zirconyl chloride octahydrate | ---- | ---- | ---- | water | ---- | ethanol | nitric acid, formamide | tetraethoxysilane | hexamethyldisilazane | ---- | polyethylene glycol 600 | ---- | propylene oxide | ---- | ---- | ---- | ---- | ---- | ---- | ---- | ethanol, hexamethyldisilazane | 1 | 3 | ---- | ethanol | 4 | 0.125 | ---- | ---- | ---- | ---- | ---- | ---- | ---- | ---- | ---- | molar ratio of ZrOCl2 : TEOS : HNO3 : H2O : CH3CH2OH was 1 : 1 : 1.6 : 8 : 40 | supercritical drying | ---- | 260 | ---- | 7.5 | 0.5 | ---- | ---- | ---- | ---- | ---- | ---- | ---- | ---- | ---- | ---- | ---- | as-dried | mesoporous | 92.8 | 1.07 | 2 - 60 | ---- | 537.2 | 0.29 | 0.0273 | amorphous | ----
Hexamethyl disilazane modified ZrO2–SiO2 aerogel @ 400C | He et al. | Super-hydrophobic hexamethyl-disilazane modified ZrO2–SiO2aerogels with excellent thermal stability | 2016 | 33 | 31 | sol-gel | ---- | zirconyl chloride octahydrate | ---- | ---- | ---- | water | ---- | ethanol | nitric acid, formamide | tetraethoxysilane | hexamethyldisilazane | ---- | polyethylene glycol 600 | ---- | propylene oxide | ---- | ---- | ---- | ---- | ---- | ---- | ---- | ethanol, hexamethyldisilazane | 1 | 3 | ---- | ethanol | 4 | 0.125 | ---- | ---- | ---- | ---- | ---- | ---- | ---- | ---- | ---- | molar ratio of ZrOCl2 : TEOS : HNO3 : H2O : CH3CH2OH was 1 : 1 : 1.6 : 8 : 41 | supercritical drying | ---- | 260 | ---- | 7.5 | 0.5 | ---- | ---- | ---- | ---- | ---- | ---- | ---- | 400 | ---- | ---- | ---- | ---- | mesoporous | ---- | ---- | ---- | ---- | ---- | ---- | ---- | amorphous | ----
Hexamethyl disilazane modified ZrO2–SiO2 aerogel @ 900C | He et al. | Super-hydrophobic hexamethyl-disilazane modified ZrO2–SiO2aerogels with excellent thermal stability | 2016 | 33 | 31 | sol-gel | ---- | zirconyl chloride octahydrate | ---- | ---- | ---- | water | ---- | ethanol | nitric acid, formamide | tetraethoxysilane | hexamethyldisilazane | ---- | polyethylene glycol 600 | ---- | propylene oxide | ---- | ---- | ---- | ---- | ---- | ---- | ---- | ethanol, hexamethyldisilazane | 1 | 3 | ---- | ethanol | 4 | 0.125 | ---- | ---- | ---- | ---- | ---- | ---- | ---- | ---- | ---- | molar ratio of ZrOCl2 : TEOS : HNO3 : H2O : CH3CH2OH was 1 : 1 : 1.6 : 8 : 42 | supercritical drying | ---- | 260 | ---- | 7.5 | 0.5 | ---- | ---- | ---- | ---- | ---- | ---- | ---- | 900 | ---- | ---- | ---- | ---- | mesoporous | ---- | ---- | ---- | ---- | ---- | ---- | ---- | amorphous | ----
Hexamethyl disilazane modified ZrO2–SiO2 aerogel @ 1000C | He et al. | Super-hydrophobic hexamethyl-disilazane modified ZrO2–SiO2aerogels with excellent thermal stability | 2016 | 33 | 31 | sol-gel | ---- | zirconyl chloride octahydrate | ---- | ---- | ---- | water | ---- | ethanol | nitric acid, formamide | tetraethoxysilane | hexamethyldisilazane | ---- | polyethylene glycol 600 | ---- | propylene oxide | ---- | ---- | ---- | ---- | ---- | ---- | ---- | ethanol, hexamethyldisilazane | 1 | 3 | ---- | ethanol | 4 | 0.125 | ---- | ---- | ---- | ---- | ---- | ---- | ---- | ---- | ---- | molar ratio of ZrOCl2 : TEOS : HNO3 : H2O : CH3CH2OH was 1 : 1 : 1.6 : 8 : 43 | supercritical drying | ---- | 260 | ---- | 7.5 | 0.5 | ---- | ---- | ---- | ---- | ---- | ---- | ---- | 1000 | ---- | ---- | ---- | ---- | mesoporous | ---- | ---- | ---- | ---- | ---- | ---- | ---- | tetragonal | ----
Unmodified ZrO2–SiO2 aerogel, as-dried | He et al. | Super-hydrophobic hexamethyl-disilazane modified ZrO2–SiO2aerogels with excellent thermal stability | 2016 | 33 | 31 | sol-gel | ---- | zirconyl chloride octahydrate | ---- | ---- | ---- | water | ---- | ethanol | nitric acid, formamide | tetraethoxysilane | ---- | ---- | polyethylene glycol 600 | ---- | propylene oxide | ---- | ---- | ---- | ---- | ---- | ---- | ---- | ethanol, hexamethyldisilazane | 1 | 3 | ---- | ethanol | 4 | 0.125 | ---- | ---- | ---- | ---- | ---- | ---- | ---- | ---- | ---- | molar ratio of ZrOCl2 : TEOS : HNO3 : H2O : CH3CH2OH was 1 : 1 : 1.6 : 8 : 44 | supercritical drying | ---- | 260 | ---- | 7.5 | 0.5 | ---- | ---- | ---- | ---- | ---- | ---- | ---- | ---- | ---- | ---- | ---- | as-dried | mesoporous | 94 | 1.31 | 2 - 60 | ---- | 616.4 | 0.24 | 0.0268 | amorphous | ----
Unmodified ZrO2–SiO2 aerogel @ 400C | He et al. | Super-hydrophobic hexamethyl-disilazane modified ZrO2–SiO2aerogels with excellent thermal stability | 2016 | 33 | 31 | sol-gel | ---- | zirconyl chloride octahydrate | ---- | ---- | ---- | water | ---- | ethanol | nitric acid, formamide | tetraethoxysilane | ---- | ---- | polyethylene glycol 600 | ---- | propylene oxide | ---- | ---- | ---- | ---- | ---- | ---- | ---- | ethanol, hexamethyldisilazane | 1 | 3 | ---- | ethanol | 4 | 0.125 | ---- | ---- | ---- | ---- | ---- | ---- | ---- | ---- | ---- | molar ratio of ZrOCl2 : TEOS : HNO3 : H2O : CH3CH2OH was 1 : 1 : 1.6 : 8 : 45 | supercritical drying | ---- | 260 | ---- | 7.5 | 0.5 | ---- | ---- | ---- | ---- | ---- | ---- | ---- | 400 | ---- | ---- | ---- | ---- | ---- | ---- | ---- | ---- | ---- | ---- | ---- | ---- | amorphous | ----
Unmodified ZrO2–SiO2 aerogel @ 900C | He et al. | Super-hydrophobic hexamethyl-disilazane modified ZrO2–SiO2aerogels with excellent thermal stability | 2016 | 33 | 31 | sol-gel | ---- | zirconyl chloride octahydrate | ---- | ---- | ---- | water | ---- | ethanol | nitric acid, formamide | tetraethoxysilane | ---- | ---- | polyethylene glycol 600 | ---- | propylene oxide | ---- | ---- | ---- | ---- | ---- | ---- | ---- | ethanol, hexamethyldisilazane | 1 | 3 | ---- | ethanol | 4 | 0.125 | ---- | ---- | ---- | ---- | ---- | ---- | ---- | ---- | ---- | molar ratio of ZrOCl2 : TEOS : HNO3 : H2O : CH3CH2OH was 1 : 1 : 1.6 : 8 : 46 | supercritical drying | ---- | 260 | ---- | 7.5 | 0.5 | ---- | ---- | ---- | ---- | ---- | ---- | ---- | 900 | ---- | ---- | ---- | ---- | ---- | ---- | ---- | ---- | ---- | ---- | ---- | ---- | tetragonal | ----
Unmodified ZrO2–SiO2 aerogel @ 1000C | He et al. | Super-hydrophobic hexamethyl-disilazane modified ZrO2–SiO2aerogels with excellent thermal stability | 2016 | 33 | 31 | sol-gel | ---- | zirconyl chloride octahydrate | ---- | ---- | ---- | water | ---- | ethanol | nitric acid, formamide | tetraethoxysilane | ---- | ---- | polyethylene glycol 600 | ---- | propylene oxide | ---- | ---- | ---- | ---- | ---- | ---- | ---- | ethanol, hexamethyldisilazane | 1 | 3 | ---- | ethanol | 4 | 0.125 | ---- | ---- | ---- | ---- | ---- | ---- | ---- | ---- | ---- | molar ratio of ZrOCl2 : TEOS : HNO3 : H2O : CH3CH2OH was 1 : 1 : 1.6 : 8 : 47 | supercritical drying | ---- | 260 | ---- | 7.5 | 0.5 | ---- | ---- | ---- | ---- | ---- | ---- | ---- | 1000 | ---- | ---- | ---- | ---- | aggregation | ---- | ---- | ---- | ---- | ---- | ---- | ---- | tetragonal | ----
Cr/ZrO2–SO4 Aerogel, as-dried | Raissi et al. | Effect of drying conditions on the textural, structural and catalytic properties of Cr/ZrO2–SO4: n-hexane conversion | 2015 | 37 | 2 | sol-gel | ---- | zirconium(IV) propoxide | ---- | ---- | ---- | n-propanol | ---- | water | sulfuric acid | ---- | ---- | ---- | ---- | ---- | chromium acetylacetonate | ---- | ---- | 20 | ---- | ---- | ---- | ---- | ---- | ---- | ---- | ---- | ---- | ---- | ---- | ---- | ---- | ---- | ---- | ---- | ---- | ---- | ---- | ---- | assumption: sulfuric acid is gelation agent | supercritical drying | ---- | 263.45 | ---- | 5.1 | ---- | ---- | ---- | ---- | ---- | ---- | ---- | ---- | ---- | ---- | ---- | ---- | as-dried | mesoporous | ---- | ---- | ---- | ---- | ---- | ---- | ---- | ---- | ----
Cr/ZrO2–SO4 Aerogel @ 473K (200C) | Raissi et al. | Effect of drying conditions on the textural, structural and catalytic properties of Cr/ZrO2–SO4: n-hexane conversion | 2015 | 37 | 2 | sol-gel | ---- | zirconium(IV) propoxide | ---- | ---- | ---- | n-propanol | ---- | water | sulfuric acid | ---- | ---- | ---- | ---- | ---- | chromium acetylacetonate | ---- | ---- | 20 | ---- | ---- | ---- | ---- | ---- | ---- | ---- | ---- | ---- | ---- | ---- | ---- | ---- | ---- | ---- | ---- | ---- | ---- | ---- | ---- | assumption: sulfuric acid is gelation agent | supercritical drying | ---- | 263.45 | ---- | 5.1 | ---- | ---- | ---- | ---- | ---- | ---- | ---- | ---- | 200 | 180 | 3 | ---- | ---- | ---- | ---- | ---- | ---- | ---- | ---- | ---- | ---- | tetragonal | ----
Cr/ZrO2–SO4 Aerogel @ 673K (400C) | Raissi et al. | Effect of drying conditions on the textural, structural and catalytic properties of Cr/ZrO2–SO4: n-hexane conversion | 2015 | 37 | 2 | sol-gel | ---- | zirconium(IV) propoxide | ---- | ---- | ---- | n-propanol | ---- | water | sulfuric acid | ---- | ---- | ---- | ---- | ---- | chromium acetylacetonate | ---- | ---- | 20 | ---- | ---- | ---- | ---- | ---- | ---- | ---- | ---- | ---- | ---- | ---- | ---- | ---- | ---- | ---- | ---- | ---- | ---- | ---- | ---- | assumption: sulfuric acid is gelation agent | supercritical drying | ---- | 263.45 | ---- | 5.1 | ---- | ---- | ---- | ---- | ---- | ---- | ---- | ---- | 400 | 180 | 3 | ---- | ---- | ---- | ---- | 0.94 | 17.6 | ---- | 213 | ---- | ---- | tetragonal | ----
Cr/ZrO2–SO4 Aerogel @ 973K (700C) | Raissi et al. | Effect of drying conditions on the textural, structural and catalytic properties of Cr/ZrO2–SO4: n-hexane conversion | 2015 | 37 | 2 | sol-gel | ---- | zirconium(IV) propoxide | ---- | ---- | ---- | n-propanol | ---- | water | sulfuric acid | ---- | ---- | ---- | ---- | ---- | chromium acetylacetonate | ---- | ---- | 20 | ---- | ---- | ---- | ---- | ---- | ---- | ---- | ---- | ---- | ---- | ---- | ---- | ---- | ---- | ---- | ---- | ---- | ---- | ---- | ---- | assumption: sulfuric acid is gelation agent | supercritical drying | ---- | 263.45 | ---- | 5.1 | ---- | ---- | ---- | ---- | ---- | ---- | ---- | ---- | 700 | 180 | 3 | ---- | ---- | ---- | ---- | 0.64 | 19.5 | ---- | 133 | ---- | ---- | tetragonal | ----
Cr/ZrO2–SO4 Xerogel, as-dried | Raissi et al. | Effect of drying conditions on the textural, structural and catalytic properties of Cr/ZrO2–SO4: n-hexane conversion | 2015 | 37 | 2 | sol-gel | ---- | zirconium(IV) propoxide | ---- | ---- | ---- | n-propanol | ---- | water | sulfuric acid | ---- | ---- | ---- | ---- | ---- | chromium acetylacetonate | ---- | ---- | 20 | ---- | ---- | ---- | ---- | ---- | ---- | ---- | ---- | ---- | ---- | ---- | ---- | ---- | ---- | ---- | ---- | ---- | ---- | ---- | ---- | assumption: sulfuric acid is gelation agent | oven drying | ---- | 109.85 | ---- | 0.101 | ---- | ---- | ---- | ---- | ---- | ---- | ---- | ---- | ---- | ---- | ---- | ---- | as-dried | mesoporous | ---- | ---- | ---- | ---- | ---- | ---- | ---- | ---- | ----
Cr/ZrO2–SO4 Xerogel @ 473K (200C) | Raissi et al. | Effect of drying conditions on the textural, structural and catalytic properties of Cr/ZrO2–SO4: n-hexane conversion | 2015 | 37 | 2 | sol-gel | ---- | zirconium(IV) propoxide | ---- | ---- | ---- | n-propanol | ---- | water | sulfuric acid | ---- | ---- | ---- | ---- | ---- | chromium acetylacetonate | ---- | ---- | 20 | ---- | ---- | ---- | ---- | ---- | ---- | ---- | ---- | ---- | ---- | ---- | ---- | ---- | ---- | ---- | ---- | ---- | ---- | ---- | ---- | assumption: sulfuric acid is gelation agent | oven drying | ---- | 109.85 | ---- | 0.101 | ---- | ---- | ---- | ---- | ---- | ---- | ---- | ---- | 200 | 180 | 3 | ---- | ---- | ---- | ---- | ---- | ---- | ---- | ---- | ---- | ---- | ---- | ----
Cr/ZrO2–SO4 Xerogel @ 673K (400C) | Raissi et al. | Effect of drying conditions on the textural, structural and catalytic properties of Cr/ZrO2–SO4: n-hexane conversion | 2015 | 37 | 2 | sol-gel | ---- | zirconium(IV) propoxide | ---- | ---- | ---- | n-propanol | ---- | water | sulfuric acid | ---- | ---- | ---- | ---- | ---- | chromium acetylacetonate | ---- | ---- | 20 | ---- | ---- | ---- | ---- | ---- | ---- | ---- | ---- | ---- | ---- | ---- | ---- | ---- | ---- | ---- | ---- | ---- | ---- | ---- | ---- | assumption: sulfuric acid is gelation agent | oven drying | ---- | 109.85 | ---- | 0.101 | ---- | ---- | ---- | ---- | ---- | ---- | ---- | ---- | 400 | 180 | 3 | ---- | ---- | ---- | ---- | 0.05 | 5.65 | ---- | 39 | ---- | ---- | amorphous | ----
Cr/ZrO2–SO4 Xerogel @ 973K (700C) | Raissi et al. | Effect of drying conditions on the textural, structural and catalytic properties of Cr/ZrO2–SO4: n-hexane conversion | 2015 | 37 | 2 | sol-gel | ---- | zirconium(IV) propoxide | ---- | ---- | ---- | n-propanol | ---- | water | sulfuric acid | ---- | ---- | ---- | ---- | ---- | chromium acetylacetonate | ---- | ---- | 20 | ---- | ---- | ---- | ---- | ---- | ---- | ---- | ---- | ---- | ---- | ---- | ---- | ---- | ---- | ---- | ---- | ---- | ---- | ---- | ---- | assumption: sulfuric acid is gelation agent | oven drying | ---- | 109.85 | ---- | 0.101 | ---- | ---- | ---- | ---- | ---- | ---- | ---- | ---- | 700 | 180 | 3 | ---- | ---- | ---- | ---- | 0.15 | 6.5 | ---- | 131 | ---- | ---- | tetragonal | ----
Ni/ZrO2-SO42- Aerogel, as-dried | Kamoun et al. | Comparative study of aerogels nanostructured catalysts: Ni/ZrO2–SO42−and Ni/ZrO2–Al2O3–SO42- | 2015 | 51 | 13 | sol-gel | ---- | zirconium (IV) propoxide | ---- | ---- | ---- | n-propanol | ---- | water | sulfuric acid | ---- | ---- | ---- | ---- | ---- | nickel acetylacetonate | ---- | ---- | ---- | ---- | ---- | ---- | ---- | ---- | ---- | ---- | ---- | ---- | ---- | ---- | ---- | ---- | ---- | ---- | ---- | ---- | ---- | ---- | ---- | assumption: sulfuric acid is gelation agent | supercritical drying | ---- | 263.45 | ---- | 5.1 | ---- | ---- | ---- | ---- | ---- | ---- | ---- | ---- | ---- | ---- | ---- | ---- | as-dried | mesoporous | ---- | ---- | ---- | ---- | ---- | ---- | ---- | ---- | ----
Ni/ZrO2-SO42- Aerogel @ 773K (500C) | Kamoun et al. | Comparative study of aerogels nanostructured catalysts: Ni/ZrO2–SO42−and Ni/ZrO2–Al2O3–SO42- | 2015 | 51 | 13 | sol-gel | ---- | zirconium (IV) propoxide | ---- | ---- | ---- | n-propanol | ---- | water | sulfuric acid | ---- | ---- | ---- | ---- | ---- | nickel acetylacetonate | ---- | ---- | ---- | ---- | ---- | ---- | ---- | ---- | ---- | ---- | ---- | ---- | ---- | ---- | ---- | ---- | ---- | ---- | ---- | ---- | ---- | ---- | ---- | assumption: sulfuric acid is gelation agent | supercritical drying | ---- | 264.45 | ---- | 6.1 | ---- | ---- | ---- | ---- | ---- | ---- | ---- | ---- | 500 | 180 | 3 | oxygen | ---- | mesoporous | ---- | ---- | 21.1 | ---- | 101 | ---- | ---- | tetragonal, monoclinic | ----
Ni/ZrO2-SO42- Aerogel @ 873K (600C) | Kamoun et al. | Comparative study of aerogels nanostructured catalysts: Ni/ZrO2–SO42−and Ni/ZrO2–Al2O3–SO42- | 2015 | 51 | 13 | sol-gel | ---- | zirconium (IV) propoxide | ---- | ---- | ---- | n-propanol | ---- | water | sulfuric acid | ---- | ---- | ---- | ---- | ---- | nickel acetylacetonate | ---- | ---- | ---- | ---- | ---- | ---- | ---- | ---- | ---- | ---- | ---- | ---- | ---- | ---- | ---- | ---- | ---- | ---- | ---- | ---- | ---- | ---- | ---- | assumption: sulfuric acid is gelation agent | supercritical drying | ---- | 265.45 | ---- | 7.1 | ---- | ---- | ---- | ---- | ---- | ---- | ---- | ---- | 600 | 180 | 3 | oxygen | ---- | mesoporous | ---- | ---- | 26.2 | ---- | 72 | ---- | ---- | tetragonal, monoclinic | ----
Ni/ZrO2-SO42- Aerogel @ 923K (650C) | Kamoun et al. | Comparative study of aerogels nanostructured catalysts: Ni/ZrO2–SO42−and Ni/ZrO2–Al2O3–SO42- | 2015 | 51 | 13 | sol-gel | ---- | zirconium (IV) propoxide | ---- | ---- | ---- | n-propanol | ---- | water | sulfuric acid | ---- | ---- | ---- | ---- | ---- | nickel acetylacetonate | ---- | ---- | ---- | ---- | ---- | ---- | ---- | ---- | ---- | ---- | ---- | ---- | ---- | ---- | ---- | ---- | ---- | ---- | ---- | ---- | ---- | ---- | ---- | assumption: sulfuric acid is gelation agent | supercritical drying | ---- | 266.45 | ---- | 8.1 | ---- | ---- | ---- | ---- | ---- | ---- | ---- | ---- | 650 | 180 | 3 | oxygen | ---- | mesoporous | ---- | ---- | 19.1 | ---- | 76 | ---- | ---- | tetragonal, monoclinic | ----
Ni/ZrO2-Al2O3-SO42- Aerogel, as-dried | Kamoun et al. | Comparative study of aerogels nanostructured catalysts: Ni/ZrO2–SO42−and Ni/ZrO2–Al2O3–SO42- | 2015 | 51 | 13 | sol-gel | ---- | zirconium (IV) propoxide | ---- | ---- | ---- | n-propanol | ---- | water | sulfuric acid | aluminum-tri-sec-butoxide | ---- | ---- | ---- | ---- | nickel acetylacetonate | ---- | ---- | ---- | ---- | ---- | ---- | ---- | ---- | ---- | ---- | ---- | ---- | ---- | ---- | ---- | ---- | ---- | ---- | ---- | ---- | ---- | ---- | ---- | assumption: sulfuric acid is gelation agent | supercritical drying | ---- | 267.45 | ---- | 9.1 | ---- | ---- | ---- | ---- | ---- | ---- | ---- | ---- | ---- | ---- | ---- | ---- | as-dried | mesoporous | ---- | ---- | ---- | ---- | ---- | ---- | ---- | ---- | ----
Ni/ZrO2-Al2O3-SO42- Aerogel @ 773K (500C) | Kamoun et al. | Comparative study of aerogels nanostructured catalysts: Ni/ZrO2–SO42−and Ni/ZrO2–Al2O3–SO42- | 2015 | 51 | 13 | sol-gel | ---- | zirconium (IV) propoxide | ---- | ---- | ---- | n-propanol | ---- | water | sulfuric acid | aluminum-tri-sec-butoxide | ---- | ---- | ---- | ---- | nickel acetylacetonate | ---- | ---- | ---- | ---- | ---- | ---- | ---- | ---- | ---- | ---- | ---- | ---- | ---- | ---- | ---- | ---- | ---- | ---- | ---- | ---- | ---- | ---- | ---- | assumption: sulfuric acid is gelation agent | supercritical drying | ---- | 268.45 | ---- | 10.1 | ---- | ---- | ---- | ---- | ---- | ---- | ---- | ---- | 500 | 180 | 3 | oxygen | ---- | mesoporous | ---- | ---- | 14.9 | ---- | 105 | ---- | ---- | tetragonal | ----
Ni/ZrO2-Al2O3-SO42- Aerogel @ 873K (600C) | Kamoun et al. | Comparative study of aerogels nanostructured catalysts: Ni/ZrO2–SO42−and Ni/ZrO2–Al2O3–SO42- | 2015 | 51 | 13 | sol-gel | ---- | zirconium (IV) propoxide | ---- | ---- | ---- | n-propanol | ---- | water | sulfuric acid | aluminum-tri-sec-butoxide | ---- | ---- | ---- | ---- | nickel acetylacetonate | ---- | ---- | ---- | ---- | ---- | ---- | ---- | ---- | ---- | ---- | ---- | ---- | ---- | ---- | ---- | ---- | ---- | ---- | ---- | ---- | ---- | ---- | ---- | assumption: sulfuric acid is gelation agent | supercritical drying | ---- | 269.45 | ---- | 11.1 | ---- | ---- | ---- | ---- | ---- | ---- | ---- | ---- | 600 | 180 | 3 | oxygen | ---- | mesoporous | ---- | ---- | 12.8 | ---- | 153 | ---- | ---- | tetragonal | ----
Ni/ZrO2-Al2O3-SO42- Aerogel @ 923K (650C) | Kamoun et al. | Comparative study of aerogels nanostructured catalysts: Ni/ZrO2–SO42−and Ni/ZrO2–Al2O3–SO42- | 2015 | 51 | 13 | sol-gel | ---- | zirconium (IV) propoxide | ---- | ---- | ---- | n-propanol | ---- | water | sulfuric acid | aluminum-tri-sec-butoxide | ---- | ---- | ---- | ---- | nickel acetylacetonate | ---- | ---- | ---- | ---- | ---- | ---- | ---- | ---- | ---- | ---- | ---- | ---- | ---- | ---- | ---- | ---- | ---- | ---- | ---- | ---- | ---- | ---- | ---- | assumption: sulfuric acid is gelation agent | supercritical drying | ---- | 270.45 | ---- | 12.1 | ---- | ---- | ---- | ---- | ---- | ---- | ---- | ---- | 650 | 180 | 3 | oxygen | ---- | mesoporous | ---- | ---- | 12.7 | ---- | 158 | ---- | ---- | tetragonal | ----
ZrO2-SiO2 aerogel modified with FE(III), as-dried | Xiong et al. | Thermal stability of ZrO2–SiO2 aerogel modified by Fe(III) ion | 2014 | 16 | 17 | sol-gel | ---- | zirconyl chloride octahydrate | 0.5 | ---- | ---- | alcohol | ---- | water | acetic acid, formamide, tetraethoxysilane | ---- | iron(III) chloride | 1.5 | polyethylene glycol 600 | 0.05 | propylene oxide | 1.5 | ---- | ---- | ---- | ---- | ---- | ---- | ethanol | 4 | 0.5 | ---- | ethanol, tetraethoxysilane | 3 | 1 | 30, 45, 60 | iron(III) chloride | 1 | 3 | ---- | ammonia | 1 | 1 | ---- | Given starting Zr molar concentration, used ratios to find other concentrations | supercritical drying | ethanol | ---- | ---- | ---- | ---- | ---- | ---- | ---- | ---- | ---- | ---- | ---- | ---- | ---- | ---- | ---- | as-dried | ---- | ---- | ---- | ---- | ---- | 644.28 | 0.27 | ---- | amorphous | ----
ZrO2-SiO2 aerogel modified with FE(III) @ 850C | Xiong et al. | Thermal stability of ZrO2–SiO2 aerogel modified by Fe(III) ion | 2014 | 16 | 17 | sol-gel | ---- | zirconyl chloride octahydrate | 0.5 | ---- | ---- | alcohol | ---- | water | acetic acid, formamide, tetraethoxysilane | ---- | iron(III) chloride | 1.5 | polyethylene glycol 600 | 0.05 | propylene oxide | 1.5 | ---- | ---- | ---- | ---- | ---- | ---- | ethanol | 4 | 0.5 | ---- | ethanol, tetraethoxysilane | 3 | 1 | 30, 45, 60 | iron(III) chloride | 1 | 3 | ---- | ammonia | 1 | 1 | ---- | Given starting Zr molar concentration, used ratios to find other concentrations | supercritical drying | ethanol | ---- | ---- | ---- | ---- | ---- | ---- | ---- | ---- | ---- | ---- | ---- | 850 | ---- | ---- | ---- | ---- | ---- | ---- | ---- | ---- | ---- | ---- | ---- | ---- | amorphous | ----
ZrO2-SiO2 aerogel modified with FE(III) @ 900C | Xiong et al. | Thermal stability of ZrO2–SiO2 aerogel modified by Fe(III) ion | 2014 | 16 | 17 | sol-gel | ---- | zirconyl chloride octahydrate | 0.5 | ---- | ---- | alcohol | ---- | water | acetic acid, formamide, tetraethoxysilane | ---- | iron(III) chloride | 1.5 | polyethylene glycol 600 | 0.05 | propylene oxide | 1.5 | ---- | ---- | ---- | ---- | ---- | ---- | ethanol | 4 | 0.5 | ---- | ethanol, tetraethoxysilane | 3 | 1 | 30, 45, 60 | iron(III) chloride | 1 | 3 | ---- | ammonia | 1 | 1 | ---- | Given starting Zr molar concentration, used ratios to find other concentrations | supercritical drying | ethanol | ---- | ---- | ---- | ---- | ---- | ---- | ---- | ---- | ---- | ---- | ---- | 900 | ---- | ---- | ---- | ---- | ---- | ---- | ---- | ---- | ---- | ---- | ---- | ---- | amorphous | ----
ZrO2-SiO2 aerogel modified with FE(III) @ 950C | Xiong et al. | Thermal stability of ZrO2–SiO2 aerogel modified by Fe(III) ion | 2014 | 16 | 17 | sol-gel | ---- | zirconyl chloride octahydrate | 0.5 | ---- | ---- | alcohol | ---- | water | acetic acid, formamide, tetraethoxysilane | ---- | iron(III) chloride | 1.5 | polyethylene glycol 600 | 0.05 | propylene oxide | 1.5 | ---- | ---- | ---- | ---- | ---- | ---- | ethanol | 4 | 0.5 | ---- | ethanol, tetraethoxysilane | 3 | 1 | 30, 45, 60 | iron(III) chloride | 1 | 3 | ---- | ammonia | 1 | 1 | ---- | Given starting Zr molar concentration, used ratios to find other concentrations | supercritical drying | ethanol | ---- | ---- | ---- | ---- | ---- | ---- | ---- | ---- | ---- | ---- | ---- | 950 | ---- | ---- | ---- | ---- | ---- | ---- | ---- | ---- | ---- | ---- | ---- | ---- | tetragonal | ----
ZrO2-SiO2 aerogel modified with FE(III) @ 1000C (initial) | Xiong et al. | Thermal stability of ZrO2–SiO2 aerogel modified by Fe(III) ion | 2014 | 16 | 17 | sol-gel | ---- | zirconyl chloride octahydrate | 0.5 | ---- | ---- | alcohol | ---- | water | acetic acid, formamide, tetraethoxysilane | ---- | iron(III) chloride | 1.5 | polyethylene glycol 600 | 0.05 | propylene oxide | 1.5 | ---- | ---- | ---- | ---- | ---- | ---- | ethanol | 4 | 0.5 | ---- | ethanol, tetraethoxysilane | 3 | 1 | 30, 45, 60 | iron(III) chloride | 1 | 3 | ---- | ammonia | 1 | 1 | ---- | Given starting Zr molar concentration, used ratios to find other concentrations | supercritical drying | ethanol | ---- | ---- | ---- | ---- | ---- | ---- | ---- | ---- | ---- | ---- | ---- | 1000 | 30 | ---- | ---- | ---- | ---- | ---- | ---- | ---- | ---- | 228.83 | ---- | ---- | tetragonal | ----
ZrO2-SiO2 aerogel modified with FE(III) @ 1000C (secondary) | Xiong et al. | Thermal stability of ZrO2–SiO2 aerogel modified by Fe(III) ion | 2014 | 16 | 17 | sol-gel | ---- | zirconyl chloride octahydrate | 0.5 | ---- | ---- | alcohol | ---- | water | acetic acid, formamide, tetraethoxysilane | ---- | iron(III) chloride | 1.5 | polyethylene glycol 600 | 0.05 | propylene oxide | 1.5 | ---- | ---- | ---- | ---- | ---- | ---- | ethanol | 4 | 0.5 | ---- | ethanol, tetraethoxysilane | 3 | 1 | 30, 45, 60 | iron(III) chloride | 1 | 3 | ---- | ammonia | 1 | 1 | ---- | Given starting Zr molar concentration, used ratios to find other concentrations | supercritical drying | ethanol | ---- | ---- | ---- | ---- | ---- | ---- | ---- | ---- | ---- | ---- | ---- | 1000 | 60 | ---- | ---- | ---- | ---- | ---- | ---- | ---- | ---- | 178.19 | ---- | ---- | tetragonal | ----
ZrO2-SiO2 aerogel modified with FE(III) @ 1000C (tertiary) | Xiong et al. | Thermal stability of ZrO2–SiO2 aerogel modified by Fe(III) ion | 2014 | 16 | 17 | sol-gel | ---- | zirconyl chloride octahydrate | 0.5 | ---- | ---- | alcohol | ---- | water | acetic acid, formamide, tetraethoxysilane | ---- | iron(III) chloride | 1.5 | polyethylene glycol 600 | 0.05 | propylene oxide | 1.5 | ---- | ---- | ---- | ---- | ---- | ---- | ethanol | 4 | 0.5 | ---- | ethanol, tetraethoxysilane | 3 | 1 | 30, 45, 60 | iron(III) chloride | 1 | 3 | ---- | ammonia | 1 | 1 | ---- | Given starting Zr molar concentration, used ratios to find other concentrations | supercritical drying | ethanol | ---- | ---- | ---- | ---- | ---- | ---- | ---- | ---- | ---- | ---- | ---- | 1000 | 90 | ---- | ---- | ---- | ---- | ---- | ---- | ---- | ---- | 180.51 | ---- | ---- | tetragonal | ----
Unmodified ZrO2-SiO2 aerogel, as-dried | Xiong et al. | Thermal stability of ZrO2–SiO2 aerogel modified by Fe(III) ion | 2014 | 16 | 17 | sol-gel | ---- | zirconyl chloride octahydrate | 0.5 | ---- | ---- | alcohol | ---- | water | acetic acid, formamide, tetraethoxysilane | ---- | ---- | ---- | polyethylene glycol 600 | 0.05 | propylene oxide | 1.5 | ---- | ---- | ---- | ---- | ---- | ---- | ethanol | 4 | 0.5 | ---- | ethanol, tetraethoxysilane | 3 | 1 | 30, 45, 60 | ethanol | 4 | 0.5 | ---- | ---- | ---- | ---- | ---- | Given starting Zr molar concentration, used ratios to find other concentrations | supercritical drying | ethanol | ---- | ---- | ---- | ---- | ---- | ---- | ---- | ---- | ---- | ---- | ---- | ---- | ---- | ---- | ---- | as-dried | ---- | ---- | ---- | ---- | ---- | 672.9 | ---- | ---- | amorphous | ----
Unmodified ZrO2-SiO2 aerogel @ 850C | Xiong et al. | Thermal stability of ZrO2–SiO2 aerogel modified by Fe(III) ion | 2014 | 16 | 17 | sol-gel | ---- | zirconyl chloride octahydrate | 0.5 | ---- | ---- | alcohol | ---- | water | acetic acid, formamide, tetraethoxysilane | ---- | ---- | ---- | polyethylene glycol 600 | 0.05 | propylene oxide | 1.5 | ---- | ---- | ---- | ---- | ---- | ---- | ethanol | 4 | 0.5 | ---- | ethanol, tetraethoxysilane | 3 | 1 | 30, 45, 60 | ethanol | 4 | 0.5 | ---- | ---- | ---- | ---- | ---- | Given starting Zr molar concentration, used ratios to find other concentrations | supercritical drying | ethanol | ---- | ---- | ---- | ---- | ---- | ---- | ---- | ---- | ---- | ---- | ---- | 850 | ---- | ---- | ---- | ---- | ---- | ---- | ---- | ---- | ---- | ---- | ---- | ---- | amorphous | ----
Unmodified ZrO2-SiO2 aerogel @ 900C | Xiong et al. | Thermal stability of ZrO2–SiO2 aerogel modified by Fe(III) ion | 2014 | 16 | 17 | sol-gel | ---- | zirconyl chloride octahydrate | 0.5 | ---- | ---- | alcohol | ---- | water | acetic acid, formamide, tetraethoxysilane | ---- | ---- | ---- | polyethylene glycol 600 | 0.05 | propylene oxide | 1.5 | ---- | ---- | ---- | ---- | ---- | ---- | ethanol | 4 | 0.5 | ---- | ethanol, tetraethoxysilane | 3 | 1 | 30, 45, 60 | ethanol | 4 | 0.5 | ---- | ---- | ---- | ---- | ---- | Given starting Zr molar concentration, used ratios to find other concentrations | supercritical drying | ethanol | ---- | ---- | ---- | ---- | ---- | ---- | ---- | ---- | ---- | ---- | ---- | 900 | ---- | ---- | ---- | ---- | ---- | ---- | ---- | ---- | ---- | ---- | ---- | ---- | tetragonal | ----
Unmodified ZrO2-SiO2 aerogel @ 950C | Xiong et al. | Thermal stability of ZrO2–SiO2 aerogel modified by Fe(III) ion | 2014 | 16 | 17 | sol-gel | ---- | zirconyl chloride octahydrate | 0.5 | ---- | ---- | alcohol | ---- | water | acetic acid, formamide, tetraethoxysilane | ---- | ---- | ---- | polyethylene glycol 600 | 0.05 | propylene oxide | 1.5 | ---- | ---- | ---- | ---- | ---- | ---- | ethanol | 4 | 0.5 | ---- | ethanol, tetraethoxysilane | 3 | 1 | 30, 45, 60 | ethanol | 4 | 0.5 | ---- | ---- | ---- | ---- | ---- | Given starting Zr molar concentration, used ratios to find other concentrations | supercritical drying | ethanol | ---- | ---- | ---- | ---- | ---- | ---- | ---- | ---- | ---- | ---- | ---- | 950 | ---- | ---- | ---- | ---- | ---- | ---- | ---- | ---- | ---- | ---- | ---- | ---- | tetragonal | ----
Unmodified ZrO2-SiO2 aerogel @ 1000C (initial) | Xiong et al. | Thermal stability of ZrO2–SiO2 aerogel modified by Fe(III) ion | 2014 | 16 | 17 | sol-gel | ---- | zirconyl chloride octahydrate | 0.5 | ---- | ---- | alcohol | ---- | water | acetic acid, formamide, tetraethoxysilane | ---- | ---- | ---- | polyethylene glycol 600 | 0.05 | propylene oxide | 1.5 | ---- | ---- | ---- | ---- | ---- | ---- | ethanol | 4 | 0.5 | ---- | ethanol, tetraethoxysilane | 3 | 1 | 30, 45, 60 | ethanol | 4 | 0.5 | ---- | ---- | ---- | ---- | ---- | Given starting Zr molar concentration, used ratios to find other concentrations | supercritical drying | ethanol | ---- | ---- | ---- | ---- | ---- | ---- | ---- | ---- | ---- | ---- | ---- | 1000 | 30 | ---- | ---- | ---- | ---- | ---- | ---- | ---- | ---- | 209.79 | ---- | ---- | tetragonal | ----
Unmodified ZrO2-SiO2 aerogel @ 1000C (secondary) | Xiong et al. | Thermal stability of ZrO2–SiO2 aerogel modified by Fe(III) ion | 2014 | 16 | 17 | sol-gel | ---- | zirconyl chloride octahydrate | 0.5 | ---- | ---- | alcohol | ---- | water | acetic acid, formamide, tetraethoxysilane | ---- | ---- | ---- | polyethylene glycol 600 | 0.05 | propylene oxide | 1.5 | ---- | ---- | ---- | ---- | ---- | ---- | ethanol | 4 | 0.5 | ---- | ethanol, tetraethoxysilane | 3 | 1 | 30, 45, 60 | ethanol | 4 | 0.5 | ---- | ---- | ---- | ---- | ---- | Given starting Zr molar concentration, used ratios to find other concentrations | supercritical drying | ethanol | ---- | ---- | ---- | ---- | ---- | ---- | ---- | ---- | ---- | ---- | ---- | 1000 | 60 | ---- | ---- | ---- | ---- | ---- | ---- | ---- | ---- | 141.02 | ---- | ---- | tetragonal | ----
Unmodified ZrO2-SiO2 aerogel @ 1000C (tertiary) | Xiong et al. | Thermal stability of ZrO2–SiO2 aerogel modified by Fe(III) ion | 2014 | 16 | 17 | sol-gel | ---- | zirconyl chloride octahydrate | 0.5 | ---- | ---- | alcohol | ---- | water | acetic acid, formamide, tetraethoxysilane | ---- | ---- | ---- | polyethylene glycol 600 | 0.05 | propylene oxide | 1.5 | ---- | ---- | ---- | ---- | ---- | ---- | ethanol | 4 | 0.5 | ---- | ethanol, tetraethoxysilane | 3 | 1 | 30, 45, 60 | ethanol | 4 | 0.5 | ---- | ---- | ---- | ---- | ---- | Given starting Zr molar concentration, used ratios to find other concentrations | supercritical drying | ethanol | ---- | ---- | ---- | ---- | ---- | ---- | ---- | ---- | ---- | ---- | ---- | 1000 | 90 | ---- | ---- | ---- | ---- | ---- | ---- | ---- | ---- | 116.51 | ---- | ---- | tetragonal | ----
Nanostructured ZrO2; drying: 1 L H2O + 0.2 L MeOH @ 10 MPa, 150C, as-dried | Matejova et al. | Nanostructured ZrO2 synthesized by using pressurized and supercritical fluids—Its structural and microstructural evolution and thermal stability | 2017 | 41 | 1 | sol-gel | ---- | zirconium(IV) propoxide | 0.65 | ---- | ---- | cyclohexane | 5.1 | water | n-propanol | ---- | ---- | ---- | triton X-114 | 0.464 | ---- | ---- | ---- | 20 | ---- | 240 | 20 | 48 | ---- | ---- | ---- | ---- | ---- | ---- | ---- | ---- | ---- | ---- | ---- | ---- | ---- | ---- | ---- | ---- | Gels was ground to small pieces prior to drying | supercritical drying | 1 L water, 0.2 L methanol | 150 | ---- | 10 | ---- | ---- | ---- | ---- | ---- | ---- | ---- | ---- | ---- | ---- | ---- | ---- | as-dried | ---- | ---- | 0.7 | ---- | ---- | 710 | ---- | ---- | amorphous | Approximated surface area/pore volume from plots
Nanostructured ZrO2; drying: 1 L H2O + 0.2 L MeOH @ 10 MPa, 200C, as-dried | Matejova et al. | Nanostructured ZrO2 synthesized by using pressurized and supercritical fluids—Its structural and microstructural evolution and thermal stability | 2017 | 41 | 1 | sol-gel | ---- | zirconium(IV) propoxide | 0.65 | ---- | ---- | cyclohexane | 5.1 | water | n-propanol | ---- | ---- | ---- | triton X-114 | 0.464 | ---- | ---- | ---- | 20 | ---- | 240 | 20 | 48 | ---- | ---- | ---- | ---- | ---- | ---- | ---- | ---- | ---- | ---- | ---- | ---- | ---- | ---- | ---- | ---- | Gels was ground to small pieces prior to drying | supercritical drying | 1 L water, 0.2 L methanol | 200 | ---- | 10 | ---- | ---- | ---- | ---- | ---- | ---- | ---- | ---- | ---- | ---- | ---- | ---- | as-dried | ---- | ---- | 0.8 | ---- | ---- | 650 | ---- | ---- | amorphous | Approximated surface area/pore volume from plots
Nanostructured ZrO2; drying: 1 L H2O + 0.2 L MeOH @ 10 MPa, 200C @ 400C | Matejova et al. | Nanostructured ZrO2 synthesized by using pressurized and supercritical fluids—Its structural and microstructural evolution and thermal stability | 2017 | 41 | 1 | sol-gel | ---- | zirconium(IV) propoxide | 0.65 | ---- | ---- | cyclohexane | 5.1 | water | n-propanol | ---- | ---- | ---- | triton X-114 | 0.464 | ---- | ---- | ---- | 20 | ---- | 240 | 20 | 48 | ---- | ---- | ---- | ---- | ---- | ---- | ---- | ---- | ---- | ---- | ---- | ---- | ---- | ---- | ---- | ---- | Gels was ground to small pieces prior to drying | supercritical drying | 1 L water, 0.2 L methanol | 200 | ---- | 10 | ---- | ---- | ---- | ---- | ---- | ---- | ---- | ---- | 400 | ---- | ---- | ---- | ---- | ---- | ---- | ---- | ---- | ---- | ---- | ---- | ---- | tetragonal | ----
Nanostructured ZrO2; drying: 1 L H2O + 0.2 L MeOH @ 10 MPa, 200C @ 450C | Matejova et al. | Nanostructured ZrO2 synthesized by using pressurized and supercritical fluids—Its structural and microstructural evolution and thermal stability | 2017 | 41 | 1 | sol-gel | ---- | zirconium(IV) propoxide | 0.65 | ---- | ---- | cyclohexane | 5.1 | water | n-propanol | ---- | ---- | ---- | triton X-114 | 0.464 | ---- | ---- | ---- | 20 | ---- | 240 | 20 | 48 | ---- | ---- | ---- | ---- | ---- | ---- | ---- | ---- | ---- | ---- | ---- | ---- | ---- | ---- | ---- | ---- | Gels was ground to small pieces prior to drying | supercritical drying | 1 L water, 0.2 L methanol | 200 | ---- | 10 | ---- | ---- | ---- | ---- | ---- | ---- | ---- | ---- | 450 | ---- | ---- | ---- | ---- | ---- | ---- | ---- | ---- | ---- | ---- | ---- | ---- | tetragonal | ----
Nanostructured ZrO2; drying: 1 L H2O + 0.2 L MeOH @ 10 MPa, 200C @ 500C | Matejova et al. | Nanostructured ZrO2 synthesized by using pressurized and supercritical fluids—Its structural and microstructural evolution and thermal stability | 2017 | 41 | 1 | sol-gel | ---- | zirconium(IV) propoxide | 0.65 | ---- | ---- | cyclohexane | 5.1 | water | n-propanol | ---- | ---- | ---- | triton X-114 | 0.464 | ---- | ---- | ---- | 20 | ---- | 240 | 20 | 48 | ---- | ---- | ---- | ---- | ---- | ---- | ---- | ---- | ---- | ---- | ---- | ---- | ---- | ---- | ---- | ---- | Gels was ground to small pieces prior to drying | supercritical drying | 1 L water, 0.2 L methanol | 200 | ---- | 10 | ---- | ---- | ---- | ---- | ---- | ---- | ---- | ---- | 500 | ---- | ---- | ---- | ---- | ---- | ---- | ---- | ---- | ---- | ---- | ---- | ---- | tetragonal, monoclinic | ----
Nanostructured ZrO2; drying: 1 L H2O + 0.2 L MeOH @ 10 MPa, 200C @ 600C | Matejova et al. | Nanostructured ZrO2 synthesized by using pressurized and supercritical fluids—Its structural and microstructural evolution and thermal stability | 2017 | 41 | 1 | sol-gel | ---- | zirconium(IV) propoxide | 0.65 | ---- | ---- | cyclohexane | 5.1 | water | n-propanol | ---- | ---- | ---- | triton X-114 | 0.464 | ---- | ---- | ---- | 20 | ---- | 240 | 20 | 48 | ---- | ---- | ---- | ---- | ---- | ---- | ---- | ---- | ---- | ---- | ---- | ---- | ---- | ---- | ---- | ---- | Gels was ground to small pieces prior to drying | supercritical drying | 1 L water, 0.2 L methanol | 200 | ---- | 10 | ---- | ---- | ---- | ---- | ---- | ---- | ---- | ---- | 600 | ---- | ---- | ---- | ---- | ---- | ---- | ---- | ---- | ---- | ---- | ---- | ---- | tetragonal, monoclinic | ----
Nanostructured ZrO2; drying: 1 L H2O + 0.2 L MeOH @ 10 MPa, 200C @ 700C | Matejova et al. | Nanostructured ZrO2 synthesized by using pressurized and supercritical fluids—Its structural and microstructural evolution and thermal stability | 2017 | 41 | 1 | sol-gel | ---- | zirconium(IV) propoxide | 0.65 | ---- | ---- | cyclohexane | 5.1 | water | n-propanol | ---- | ---- | ---- | triton X-114 | 0.464 | ---- | ---- | ---- | 20 | ---- | 240 | 20 | 48 | ---- | ---- | ---- | ---- | ---- | ---- | ---- | ---- | ---- | ---- | ---- | ---- | ---- | ---- | ---- | ---- | Gels was ground to small pieces prior to drying | supercritical drying | 1 L water, 0.2 L methanol | 200 | ---- | 10 | ---- | ---- | ---- | ---- | ---- | ---- | ---- | ---- | 700 | ---- | ---- | ---- | ---- | ---- | ---- | ---- | ---- | ---- | ---- | ---- | ---- | tetragonal, monoclinic | ----
Nanostructured ZrO2; drying: 1 L H2O + 0.2 L MeOH @ 10 MPa, 200C @ 800C | Matejova et al. | Nanostructured ZrO2 synthesized by using pressurized and supercritical fluids—Its structural and microstructural evolution and thermal stability | 2017 | 41 | 1 | sol-gel | ---- | zirconium(IV) propoxide | 0.65 | ---- | ---- | cyclohexane | 5.1 | water | n-propanol | ---- | ---- | ---- | triton X-114 | 0.464 | ---- | ---- | ---- | 20 | ---- | 240 | 20 | 48 | ---- | ---- | ---- | ---- | ---- | ---- | ---- | ---- | ---- | ---- | ---- | ---- | ---- | ---- | ---- | ---- | Gels was ground to small pieces prior to drying | supercritical drying | 1 L water, 0.2 L methanol | 200 | ---- | 10 | ---- | ---- | ---- | ---- | ---- | ---- | ---- | ---- | 800 | ---- | ---- | ---- | ---- | ---- | ---- | ---- | ---- | ---- | ---- | ---- | ---- | tetragonal, monoclinic | ----
Nanostructured ZrO2; drying: 1 L H2O + 0.2 L MeOH @ 10 MPa, 235C, as-dried | Matejova et al. | Nanostructured ZrO2 synthesized by using pressurized and supercritical fluids—Its structural and microstructural evolution and thermal stability | 2017 | 41 | 1 | sol-gel | ---- | zirconium(IV) propoxide | 0.65 | ---- | ---- | cyclohexane | 5.1 | water | n-propanol | ---- | ---- | ---- | triton X-114 | 0.464 | ---- | ---- | ---- | 20 | ---- | 240 | 20 | 48 | ---- | ---- | ---- | ---- | ---- | ---- | ---- | ---- | ---- | ---- | ---- | ---- | ---- | ---- | ---- | ---- | Gels was ground to small pieces prior to drying | supercritical drying | 1 L water, 0.2 L methanol | 235 | ---- | 10 | ---- | ---- | ---- | ---- | ---- | ---- | ---- | ---- | ---- | ---- | ---- | ---- | as-dried | ---- | ---- | 0.3 | ---- | ---- | 250 | ---- | ---- | tetragonal, monoclinic | Approximated surface area/pore volume from plots
Nanostructured ZrO2; drying: 1 L H2O + 0.2 L MeOH @ 10 MPa, 235C @ 400C | Matejova et al. | Nanostructured ZrO2 synthesized by using pressurized and supercritical fluids—Its structural and microstructural evolution and thermal stability | 2017 | 41 | 1 | sol-gel | ---- | zirconium(IV) propoxide | 0.65 | ---- | ---- | cyclohexane | 5.1 | water | n-propanol | ---- | ---- | ---- | triton X-114 | 0.464 | ---- | ---- | ---- | 20 | ---- | 240 | 20 | 48 | ---- | ---- | ---- | ---- | ---- | ---- | ---- | ---- | ---- | ---- | ---- | ---- | ---- | ---- | ---- | ---- | Gels was ground to small pieces prior to drying | supercritical drying | 1 L water, 0.2 L methanol | 235 | ---- | 10 | ---- | ---- | ---- | ---- | ---- | ---- | ---- | ---- | 400 | ---- | ---- | ---- | ---- | ---- | ---- | ---- | ---- | ---- | ---- | ---- | ---- | tetragonal, monoclinic | ----
Nanostructured ZrO2; drying: 1 L H2O + 0.2 L MeOH @ 10 MPa, 235C @ 450C | Matejova et al. | Nanostructured ZrO2 synthesized by using pressurized and supercritical fluids—Its structural and microstructural evolution and thermal stability | 2017 | 41 | 1 | sol-gel | ---- | zirconium(IV) propoxide | 0.65 | ---- | ---- | cyclohexane | 5.1 | water | n-propanol | ---- | ---- | ---- | triton X-114 | 0.464 | ---- | ---- | ---- | 20 | ---- | 240 | 20 | 48 | ---- | ---- | ---- | ---- | ---- | ---- | ---- | ---- | ---- | ---- | ---- | ---- | ---- | ---- | ---- | ---- | Gels was ground to small pieces prior to drying | supercritical drying | 1 L water, 0.2 L methanol | 235 | ---- | 10 | ---- | ---- | ---- | ---- | ---- | ---- | ---- | ---- | 450 | ---- | ---- | ---- | ---- | ---- | ---- | ---- | ---- | ---- | ---- | ---- | ---- | tetragonal, monoclinic | ----
Nanostructured ZrO2; drying: 1 L H2O + 0.2 L MeOH @ 10 MPa, 235C @ 500C | Matejova et al. | Nanostructured ZrO2 synthesized by using pressurized and supercritical fluids—Its structural and microstructural evolution and thermal stability | 2017 | 41 | 1 | sol-gel | ---- | zirconium(IV) propoxide | 0.65 | ---- | ---- | cyclohexane | 5.1 | water | n-propanol | ---- | ---- | ---- | triton X-114 | 0.464 | ---- | ---- | ---- | 20 | ---- | 240 | 20 | 48 | ---- | ---- | ---- | ---- | ---- | ---- | ---- | ---- | ---- | ---- | ---- | ---- | ---- | ---- | ---- | ---- | Gels was ground to small pieces prior to drying | supercritical drying | 1 L water, 0.2 L methanol | 235 | ---- | 10 | ---- | ---- | ---- | ---- | ---- | ---- | ---- | ---- | 500 | ---- | ---- | ---- | ---- | ---- | ---- | ---- | ---- | ---- | ---- | ---- | ---- | tetragonal, monoclinic | ----
Nanostructured ZrO2; drying: 1 L H2O + 0.2 L MeOH @ 10 MPa, 235C @ 600C | Matejova et al. | Nanostructured ZrO2 synthesized by using pressurized and supercritical fluids—Its structural and microstructural evolution and thermal stability | 2017 | 41 | 1 | sol-gel | ---- | zirconium(IV) propoxide | 0.65 | ---- | ---- | cyclohexane | 5.1 | water | n-propanol | ---- | ---- | ---- | triton X-114 | 0.464 | ---- | ---- | ---- | 20 | ---- | 240 | 20 | 48 | ---- | ---- | ---- | ---- | ---- | ---- | ---- | ---- | ---- | ---- | ---- | ---- | ---- | ---- | ---- | ---- | Gels was ground to small pieces prior to drying | supercritical drying | 1 L water, 0.2 L methanol | 235 | ---- | 10 | ---- | ---- | ---- | ---- | ---- | ---- | ---- | ---- | 600 | ---- | ---- | ---- | ---- | ---- | ---- | ---- | ---- | ---- | ---- | ---- | ---- | tetragonal, monoclinic | ----
Nanostructured ZrO2; drying: 1 L H2O + 0.2 L MeOH @ 10 MPa, 235C @ 700C | Matejova et al. | Nanostructured ZrO2 synthesized by using pressurized and supercritical fluids—Its structural and microstructural evolution and thermal stability | 2017 | 41 | 1 | sol-gel | ---- | zirconium(IV) propoxide | 0.65 | ---- | ---- | cyclohexane | 5.1 | water | n-propanol | ---- | ---- | ---- | triton X-114 | 0.464 | ---- | ---- | ---- | 20 | ---- | 240 | 20 | 48 | ---- | ---- | ---- | ---- | ---- | ---- | ---- | ---- | ---- | ---- | ---- | ---- | ---- | ---- | ---- | ---- | Gels was ground to small pieces prior to drying | supercritical drying | 1 L water, 0.2 L methanol | 235 | ---- | 10 | ---- | ---- | ---- | ---- | ---- | ---- | ---- | ---- | 700 | ---- | ---- | ---- | ---- | ---- | ---- | ---- | ---- | ---- | ---- | ---- | ---- | tetragonal, monoclinic | ----
Nanostructured ZrO2; drying: 1 L H2O + 0.2 L MeOH @ 10 MPa, 235C @ 800C | Matejova et al. | Nanostructured ZrO2 synthesized by using pressurized and supercritical fluids—Its structural and microstructural evolution and thermal stability | 2017 | 41 | 1 | sol-gel | ---- | zirconium(IV) propoxide | 0.65 | ---- | ---- | cyclohexane | 5.1 | water | n-propanol | ---- | ---- | ---- | triton X-114 | 0.464 | ---- | ---- | ---- | 20 | ---- | 240 | 20 | 48 | ---- | ---- | ---- | ---- | ---- | ---- | ---- | ---- | ---- | ---- | ---- | ---- | ---- | ---- | ---- | ---- | Gels was ground to small pieces prior to drying | supercritical drying | 1 L water, 0.2 L methanol | 235 | ---- | 10 | ---- | ---- | ---- | ---- | ---- | ---- | ---- | ---- | 800 | ---- | ---- | ---- | ---- | ---- | ---- | ---- | ---- | ---- | ---- | ---- | ---- | tetragonal, monoclinic | ----
Nanostructured ZrO2; drying: 1 L H2O + 0.2 L MeOH @ 10 MPa, 250C, as-dried | Matejova et al. | Nanostructured ZrO2 synthesized by using pressurized and supercritical fluids—Its structural and microstructural evolution and thermal stability | 2017 | 41 | 1 | sol-gel | ---- | zirconium(IV) propoxide | 0.65 | ---- | ---- | cyclohexane | 5.1 | water | n-propanol | ---- | ---- | ---- | triton X-114 | 0.464 | ---- | ---- | ---- | 20 | ---- | 240 | 20 | 48 | ---- | ---- | ---- | ---- | ---- | ---- | ---- | ---- | ---- | ---- | ---- | ---- | ---- | ---- | ---- | ---- | Gels was ground to small pieces prior to drying | supercritical drying | 1 L water, 0.2 L methanol | 250 | ---- | 10 | ---- | ---- | ---- | ---- | ---- | ---- | ---- | ---- | ---- | ---- | ---- | ---- | as-dried | ---- | ---- | 0.45 | ---- | ---- | 225 | ---- | ---- | tetragonal, monoclinic | Approximated surface area/pore volume from plots
Nanostructured ZrO2; drying: 1 L H2O + 0.2 L MeOH @ 10 MPa, 280C, as-dried | Matejova et al. | Nanostructured ZrO2 synthesized by using pressurized and supercritical fluids—Its structural and microstructural evolution and thermal stability | 2017 | 41 | 1 | sol-gel | ---- | zirconium(IV) propoxide | 0.65 | ---- | ---- | cyclohexane | 5.1 | water | n-propanol | ---- | ---- | ---- | triton X-114 | 0.464 | ---- | ---- | ---- | 20 | ---- | 240 | 20 | 48 | ---- | ---- | ---- | ---- | ---- | ---- | ---- | ---- | ---- | ---- | ---- | ---- | ---- | ---- | ---- | ---- | Gels was ground to small pieces prior to drying | supercritical drying | 1 L water, 0.2 L methanol | 280 | ---- | 10 | ---- | ---- | ---- | ---- | ---- | ---- | ---- | ---- | ---- | ---- | ---- | ---- | as-dried | ---- | ---- | 0.35 | ---- | ---- | 240 | ---- | ---- | tetragonal, monoclinic | Approximated surface area/pore volume from plots
Nanostructured ZrO2; drying: 1 L H2O + 0.2 L MeOH @ 30 MPa, 150C, as-dried | Matejova et al. | Nanostructured ZrO2 synthesized by using pressurized and supercritical fluids—Its structural and microstructural evolution and thermal stability | 2017 | 41 | 1 | sol-gel | ---- | zirconium(IV) propoxide | 0.65 | ---- | ---- | cyclohexane | 5.1 | water | n-propanol | ---- | ---- | ---- | triton X-114 | 0.464 | ---- | ---- | ---- | 20 | ---- | 240 | 20 | 48 | ---- | ---- | ---- | ---- | ---- | ---- | ---- | ---- | ---- | ---- | ---- | ---- | ---- | ---- | ---- | ---- | Gels was ground to small pieces prior to drying | supercritical drying | 1 L water, 0.2 L methanol | 150 | ---- | 30 | ---- | ---- | ---- | ---- | ---- | ---- | ---- | ---- | ---- | ---- | ---- | ---- | as-dried | ---- | ---- | 0.7 | ---- | ---- | 695 | ---- | ---- | amorphous | Approximated surface area/pore volume from plots
Nanostructured ZrO2; drying: 1 L H2O + 0.2 L MeOH @ 30 MPa, 200C, as-dried | Matejova et al. | Nanostructured ZrO2 synthesized by using pressurized and supercritical fluids—Its structural and microstructural evolution and thermal stability | 2017 | 41 | 1 | sol-gel | ---- | zirconium(IV) propoxide | 0.65 | ---- | ---- | cyclohexane | 5.1 | water | n-propanol | ---- | ---- | ---- | triton X-114 | 0.464 | ---- | ---- | ---- | 20 | ---- | 240 | 20 | 48 | ---- | ---- | ---- | ---- | ---- | ---- | ---- | ---- | ---- | ---- | ---- | ---- | ---- | ---- | ---- | ---- | Gels was ground to small pieces prior to drying | supercritical drying | 1 L water, 0.2 L methanol | 200 | ---- | 30 | ---- | ---- | ---- | ---- | ---- | ---- | ---- | ---- | ---- | ---- | ---- | ---- | as-dried | ---- | ---- | 0.8 | ---- | ---- | 500 | ---- | ---- | tetragonal, monoclinic | Approximated surface area/pore volume from plots
Nanostructured ZrO2; drying: 1 L H2O + 0.2 L MeOH @ 30 MPa, 235C, as-dried | Matejova et al. | Nanostructured ZrO2 synthesized by using pressurized and supercritical fluids—Its structural and microstructural evolution and thermal stability | 2017 | 41 | 1 | sol-gel | ---- | zirconium(IV) propoxide | 0.65 | ---- | ---- | cyclohexane | 5.1 | water | n-propanol | ---- | ---- | ---- | triton X-114 | 0.464 | ---- | ---- | ---- | 20 | ---- | 240 | 20 | 48 | ---- | ---- | ---- | ---- | ---- | ---- | ---- | ---- | ---- | ---- | ---- | ---- | ---- | ---- | ---- | ---- | Gels was ground to small pieces prior to drying | supercritical drying | 1 L water, 0.2 L methanol | 235 | ---- | 30 | ---- | ---- | ---- | ---- | ---- | ---- | ---- | ---- | ---- | ---- | ---- | ---- | as-dried | ---- | ---- | 0.35 | ---- | ---- | 260 | ---- | ---- | tetragonal, monoclinic | Approximated surface area/pore volume from plots
Nanostructured ZrO2; drying: 1 L H2O + 0.2 L MeOH @ 30 MPa, 250C, as-dried | Matejova et al. | Nanostructured ZrO2 synthesized by using pressurized and supercritical fluids—Its structural and microstructural evolution and thermal stability | 2017 | 41 | 1 | sol-gel | ---- | zirconium(IV) propoxide | 0.65 | ---- | ---- | cyclohexane | 5.1 | water | n-propanol | ---- | ---- | ---- | triton X-114 | 0.464 | ---- | ---- | ---- | 20 | ---- | 240 | 20 | 48 | ---- | ---- | ---- | ---- | ---- | ---- | ---- | ---- | ---- | ---- | ---- | ---- | ---- | ---- | ---- | ---- | Gels was ground to small pieces prior to drying | supercritical drying | 1 L water, 0.2 L methanol | 250 | ---- | 30 | ---- | ---- | ---- | ---- | ---- | ---- | ---- | ---- | ---- | ---- | ---- | ---- | as-dried | ---- | ---- | 0.38 | ---- | ---- | 225 | ---- | ---- | tetragonal, monoclinic | Approximated surface area/pore volume from plots
Nanostructured ZrO2; drying: 1 L H2O + 0.2 L MeOH @ 30 MPa, 280C, as-dried | Matejova et al. | Nanostructured ZrO2 synthesized by using pressurized and supercritical fluids—Its structural and microstructural evolution and thermal stability | 2017 | 41 | 1 | sol-gel | ---- | zirconium(IV) propoxide | 0.65 | ---- | ---- | cyclohexane | 5.1 | water | n-propanol | ---- | ---- | ---- | triton X-114 | 0.464 | ---- | ---- | ---- | 20 | ---- | 240 | 20 | 48 | ---- | ---- | ---- | ---- | ---- | ---- | ---- | ---- | ---- | ---- | ---- | ---- | ---- | ---- | ---- | ---- | Gels was ground to small pieces prior to drying | supercritical drying | 1 L water, 0.2 L methanol | 280 | ---- | 30 | ---- | ---- | ---- | ---- | ---- | ---- | ---- | ---- | ---- | ---- | ---- | ---- | as-dried | ---- | ---- | 0.35 | ---- | ---- | 240 | ---- | ---- | tetragonal, monoclinic | Approximated surface area/pore volume from plots
Nanostructured ZrO2; drying: 1 L H2O + 0.2 L MeOH @ 10 MPa, 200C, as-dried | Matejova et al. | Nanostructured ZrO2 synthesized by using pressurized and supercritical fluids—Its structural and microstructural evolution and thermal stability | 2017 | 41 | 1 | sol-gel | ---- | zirconium(IV) propoxide | 0.65 | ---- | ---- | cyclohexane | 5.1 | water | n-propanol | ---- | ---- | ---- | triton X-114 | 0.464 | ---- | ---- | ---- | 20 | ---- | 240 | 20 | 48 | ---- | ---- | ---- | ---- | ---- | ---- | ---- | ---- | ---- | ---- | ---- | ---- | ---- | ---- | ---- | ---- | Gels was ground to small pieces prior to drying | supercritical drying | 1 L water, 0.2 L methanol | 200 | ---- | 10 | ---- | ---- | ---- | ---- | ---- | ---- | ---- | ---- | ---- | ---- | ---- | ---- | as-dried | ---- | ---- | 0.819 | ---- | ---- | 641 | ---- | ---- | amorphous | Approximated surface area/pore volume from plots
Nanostructured ZrO2; drying: 1.5 L H2O + 0.2 L MeOH @ 10 MPa, 200C, as-dried | Matejova et al. | Nanostructured ZrO2 synthesized by using pressurized and supercritical fluids—Its structural and microstructural evolution and thermal stability | 2017 | 41 | 1 | sol-gel | ---- | zirconium(IV) propoxide | 0.65 | ---- | ---- | cyclohexane | 5.1 | water | n-propanol | ---- | ---- | ---- | triton X-114 | 0.464 | ---- | ---- | ---- | 20 | ---- | 240 | 20 | 48 | ---- | ---- | ---- | ---- | ---- | ---- | ---- | ---- | ---- | ---- | ---- | ---- | ---- | ---- | ---- | ---- | Gels was ground to small pieces prior to drying | supercritical drying | 1.5 L water, 0.2 L methanol | 200 | ---- | 10 | ---- | ---- | ---- | ---- | ---- | ---- | ---- | ---- | ---- | ---- | ---- | ---- | as-dried | ---- | ---- | 1 | ---- | ---- | 600 | ---- | ---- | tetragonal | Approximated surface area/pore volume from plots
Nanostructured ZrO2; drying: 2 L H2O + 0.2 L MeOH @ 10 MPa, 200C, as-dried | Matejova et al. | Nanostructured ZrO2 synthesized by using pressurized and supercritical fluids—Its structural and microstructural evolution and thermal stability | 2017 | 41 | 1 | sol-gel | ---- | zirconium(IV) propoxide | 0.65 | ---- | ---- | cyclohexane | 5.1 | water | n-propanol | ---- | ---- | ---- | triton X-114 | 0.464 | ---- | ---- | ---- | 20 | ---- | 240 | 20 | 48 | ---- | ---- | ---- | ---- | ---- | ---- | ---- | ---- | ---- | ---- | ---- | ---- | ---- | ---- | ---- | ---- | Gels was ground to small pieces prior to drying | supercritical drying | 2 L water, 0.2 L methanol | 200 | ---- | 10 | ---- | ---- | ---- | ---- | ---- | ---- | ---- | ---- | ---- | ---- | ---- | ---- | as-dried | ---- | ---- | 0.4 | ---- | ---- | 320 | ---- | ---- | tetragonal, monoclinic | Approximated surface area/pore volume from plots
Nanostructured ZrO2; drying: 1 L MeOH @ 10 MPa, 200C, as-dried | Matejova et al. | Nanostructured ZrO2 synthesized by using pressurized and supercritical fluids—Its structural and microstructural evolution and thermal stability | 2017 | 41 | 1 | sol-gel | ---- | zirconium(IV) propoxide | 0.65 | ---- | ---- | cyclohexane | 5.1 | water | n-propanol | ---- | ---- | ---- | triton X-114 | 0.464 | ---- | ---- | ---- | 20 | ---- | 240 | 20 | 48 | ---- | ---- | ---- | ---- | ---- | ---- | ---- | ---- | ---- | ---- | ---- | ---- | ---- | ---- | ---- | ---- | Gels was ground to small pieces prior to drying | supercritical drying | 1 L methanol | 200 | ---- | 10 | ---- | ---- | ---- | ---- | ---- | ---- | ---- | ---- | ---- | ---- | ---- | ---- | as-dried | ---- | ---- | 0.209 | ---- | ---- | 403 | ---- | ---- | amorphous | Approximated surface area/pore volume from plots
Nanostructured ZrO2; drying: 1 L H2O + 0.55 L MeOH @ 10 MPa, 200C, as-dried | Matejova et al. | Nanostructured ZrO2 synthesized by using pressurized and supercritical fluids—Its structural and microstructural evolution and thermal stability | 2017 | 41 | 1 | sol-gel | ---- | zirconium(IV) propoxide | 0.65 | ---- | ---- | cyclohexane | 5.1 | water | n-propanol | ---- | ---- | ---- | triton X-114 | 0.464 | ---- | ---- | ---- | 20 | ---- | 240 | 20 | 48 | ---- | ---- | ---- | ---- | ---- | ---- | ---- | ---- | ---- | ---- | ---- | ---- | ---- | ---- | ---- | ---- | Gels was ground to small pieces prior to drying | supercritical drying | 1 L water, 0.55 L methanol | 200 | ---- | 10 | ---- | ---- | ---- | ---- | ---- | ---- | ---- | ---- | ---- | ---- | ---- | ---- | as-dried | ---- | ---- | 0.931 | ---- | ---- | 649 | ---- | ---- | amorphous | Approximated surface area/pore volume from plots
Nanostructured ZrO2; drying: 1 L H2O + 0.2 L MeOH @ 235C, 10MPa, as-dried | Matejova et al. | Nanostructured ZrO2 synthesized by using pressurized and supercritical fluids—Its structural and microstructural evolution and thermal stability | 2017 | 41 | 1 | sol-gel | ---- | zirconium(IV) propoxide | 0.65 | ---- | ---- | cyclohexane | 5.1 | water | n-propanol | ---- | ---- | ---- | triton X-114 | 0.464 | ---- | ---- | ---- | 20 | ---- | 240 | 20 | 48 | ---- | ---- | ---- | ---- | ---- | ---- | ---- | ---- | ---- | ---- | ---- | ---- | ---- | ---- | ---- | ---- | Gels was ground to small pieces prior to drying | pressurized hot methanol | 1 L water, 0.2 L methanol | 235 | ---- | 10 | ---- | ---- | ---- | ---- | ---- | ---- | ---- | ---- | ---- | ---- | ---- | ---- | as-dried | ---- | ---- | 0.3 | ---- | ---- | 250 | ---- | ---- | tetragonal, monoclinic | Approximated surface area/pore volume from plots
Nanostructured ZrO2; drying: 1 L H2O + 0.2 L MeOH @ 235C, 15MPa, as-dried | Matejova et al. | Nanostructured ZrO2 synthesized by using pressurized and supercritical fluids—Its structural and microstructural evolution and thermal stability | 2017 | 41 | 1 | sol-gel | ---- | zirconium(IV) propoxide | 0.65 | ---- | ---- | cyclohexane | 5.1 | water | n-propanol | ---- | ---- | ---- | triton X-114 | 0.464 | ---- | ---- | ---- | 20 | ---- | 240 | 20 | 48 | ---- | ---- | ---- | ---- | ---- | ---- | ---- | ---- | ---- | ---- | ---- | ---- | ---- | ---- | ---- | ---- | Gels was ground to small pieces prior to drying | pressurized hot methanol | 1 L water, 0.2 L methanol | 235 | ---- | 15 | ---- | ---- | ---- | ---- | ---- | ---- | ---- | ---- | ---- | ---- | ---- | ---- | as-dried | ---- | ---- | 0.5 | ---- | ---- | 400 | ---- | ---- | amorphous | Approximated surface area/pore volume from plots
Nanostructured ZrO2; drying: 1 L H2O + 0.2 L MeOH @ 235C, 20MPa, as-dried | Matejova et al. | Nanostructured ZrO2 synthesized by using pressurized and supercritical fluids—Its structural and microstructural evolution and thermal stability | 2017 | 41 | 1 | sol-gel | ---- | zirconium(IV) propoxide | 0.65 | ---- | ---- | cyclohexane | 5.1 | water | n-propanol | ---- | ---- | ---- | triton X-114 | 0.464 | ---- | ---- | ---- | 20 | ---- | 240 | 20 | 48 | ---- | ---- | ---- | ---- | ---- | ---- | ---- | ---- | ---- | ---- | ---- | ---- | ---- | ---- | ---- | ---- | Gels was ground to small pieces prior to drying | pressurized hot methanol | 1 L water, 0.2 L methanol | 235 | ---- | 20 | ---- | ---- | ---- | ---- | ---- | ---- | ---- | ---- | ---- | ---- | ---- | ---- | as-dried | ---- | ---- | 0.625 | ---- | ---- | 425 | ---- | ---- | amorphous | Approximated surface area/pore volume from plots
Nanostructured ZrO2; drying: 1 L H2O + 0.2 L MeOH @ 235C, 25MPa, as-dried | Matejova et al. | Nanostructured ZrO2 synthesized by using pressurized and supercritical fluids—Its structural and microstructural evolution and thermal stability | 2017 | 41 | 1 | sol-gel | ---- | zirconium(IV) propoxide | 0.65 | ---- | ---- | cyclohexane | 5.1 | water | n-propanol | ---- | ---- | ---- | triton X-114 | 0.464 | ---- | ---- | ---- | 20 | ---- | 240 | 20 | 48 | ---- | ---- | ---- | ---- | ---- | ---- | ---- | ---- | ---- | ---- | ---- | ---- | ---- | ---- | ---- | ---- | Gels was ground to small pieces prior to drying | pressurized hot methanol | 1 L water, 0.2 L methanol | 235 | ---- | 25 | ---- | ---- | ---- | ---- | ---- | ---- | ---- | ---- | ---- | ---- | ---- | ---- | as-dried | ---- | ---- | 0.75 | ---- | ---- | 500 | ---- | ---- | amorphous | Approximated surface area/pore volume from plots
Nanostructured ZrO2; drying: 1 L H2O + 0.2 L MeOH @ 235C, 30MPa, as-dried | Matejova et al. | Nanostructured ZrO2 synthesized by using pressurized and supercritical fluids—Its structural and microstructural evolution and thermal stability | 2017 | 41 | 1 | sol-gel | ---- | zirconium(IV) propoxide | 0.65 | ---- | ---- | cyclohexane | 5.1 | water | n-propanol | ---- | ---- | ---- | triton X-114 | 0.464 | ---- | ---- | ---- | 20 | ---- | 240 | 20 | 48 | ---- | ---- | ---- | ---- | ---- | ---- | ---- | ---- | ---- | ---- | ---- | ---- | ---- | ---- | ---- | ---- | Gels was ground to small pieces prior to drying | pressurized hot methanol | 1 L water, 0.2 L methanol | 235 | ---- | 30 | ---- | ---- | ---- | ---- | ---- | ---- | ---- | ---- | ---- | ---- | ---- | ---- | as-dried | ---- | ---- | 0.35 | ---- | ---- | 250 | ---- | ---- | tetragonal, monoclinic | Approximated surface area/pore volume from plots
Nanostructured ZrO2; drying: 1 L H2O + 0.2 L MeOH @ 250C, 10MPa, as-dried | Matejova et al. | Nanostructured ZrO2 synthesized by using pressurized and supercritical fluids—Its structural and microstructural evolution and thermal stability | 2017 | 41 | 1 | sol-gel | ---- | zirconium(IV) propoxide | 0.65 | ---- | ---- | cyclohexane | 5.1 | water | n-propanol | ---- | ---- | ---- | triton X-114 | 0.464 | ---- | ---- | ---- | 20 | ---- | 240 | 20 | 48 | ---- | ---- | ---- | ---- | ---- | ---- | ---- | ---- | ---- | ---- | ---- | ---- | ---- | ---- | ---- | ---- | Gels was ground to small pieces prior to drying | supercritical drying | 1 L water, 0.2 L methanol | 250 | ---- | 10 | ---- | ---- | ---- | ---- | ---- | ---- | ---- | ---- | ---- | ---- | ---- | ---- | as-dried | ---- | ---- | 0.45 | ---- | ---- | 200 | ---- | ---- | tetragonal, monoclinic | Approximated surface area/pore volume from plots
Nanostructured ZrO2; drying: 1 L H2O + 0.2 L MeOH @ 250C, 15MPa, as-dried | Matejova et al. | Nanostructured ZrO2 synthesized by using pressurized and supercritical fluids—Its structural and microstructural evolution and thermal stability | 2017 | 41 | 1 | sol-gel | ---- | zirconium(IV) propoxide | 0.65 | ---- | ---- | cyclohexane | 5.1 | water | n-propanol | ---- | ---- | ---- | triton X-114 | 0.464 | ---- | ---- | ---- | 20 | ---- | 240 | 20 | 48 | ---- | ---- | ---- | ---- | ---- | ---- | ---- | ---- | ---- | ---- | ---- | ---- | ---- | ---- | ---- | ---- | Gels was ground to small pieces prior to drying | supercritical drying | 1 L water, 0.2 L methanol | 250 | ---- | 15 | ---- | ---- | ---- | ---- | ---- | ---- | ---- | ---- | ---- | ---- | ---- | ---- | as-dried | ---- | ---- | 0.65 | ---- | ---- | 450 | ---- | ---- | amorphous | Approximated surface area/pore volume from plots
Nanostructured ZrO2; drying: 1 L H2O + 0.2 L MeOH @ 250C, 20MPa, as-dried | Matejova et al. | Nanostructured ZrO2 synthesized by using pressurized and supercritical fluids—Its structural and microstructural evolution and thermal stability | 2017 | 41 | 1 | sol-gel | ---- | zirconium(IV) propoxide | 0.65 | ---- | ---- | cyclohexane | 5.1 | water | n-propanol | ---- | ---- | ---- | triton X-114 | 0.464 | ---- | ---- | ---- | 20 | ---- | 240 | 20 | 48 | ---- | ---- | ---- | ---- | ---- | ---- | ---- | ---- | ---- | ---- | ---- | ---- | ---- | ---- | ---- | ---- | Gels was ground to small pieces prior to drying | supercritical drying | 1 L water, 0.2 L methanol | 250 | ---- | 20 | ---- | ---- | ---- | ---- | ---- | ---- | ---- | ---- | ---- | ---- | ---- | ---- | as-dried | ---- | ---- | 0.9 | ---- | ---- | 525 | ---- | ---- | amorphous | Approximated surface area/pore volume from plots
Nanostructured ZrO2; drying: 1 L H2O + 0.2 L MeOH @ 250C, 25MPa, as-dried | Matejova et al. | Nanostructured ZrO2 synthesized by using pressurized and supercritical fluids—Its structural and microstructural evolution and thermal stability | 2017 | 41 | 1 | sol-gel | ---- | zirconium(IV) propoxide | 0.65 | ---- | ---- | cyclohexane | 5.1 | water | n-propanol | ---- | ---- | ---- | triton X-114 | 0.464 | ---- | ---- | ---- | 20 | ---- | 240 | 20 | 48 | ---- | ---- | ---- | ---- | ---- | ---- | ---- | ---- | ---- | ---- | ---- | ---- | ---- | ---- | ---- | ---- | Gels was ground to small pieces prior to drying | supercritical drying | 1 L water, 0.2 L methanol | 250 | ---- | 25 | ---- | ---- | ---- | ---- | ---- | ---- | ---- | ---- | ---- | ---- | ---- | ---- | as-dried | ---- | ---- | 0.775 | ---- | ---- | 480 | ---- | ---- | amorphous | Approximated surface area/pore volume from plots
Nanostructured ZrO2; drying: 1 L H2O + 0.2 L MeOH @ 250C, 30MPa, as-dried | Matejova et al. | Nanostructured ZrO2 synthesized by using pressurized and supercritical fluids—Its structural and microstructural evolution and thermal stability | 2017 | 41 | 1 | sol-gel | ---- | zirconium(IV) propoxide | 0.65 | ---- | ---- | cyclohexane | 5.1 | water | n-propanol | ---- | ---- | ---- | triton X-114 | 0.464 | ---- | ---- | ---- | 20 | ---- | 240 | 20 | 48 | ---- | ---- | ---- | ---- | ---- | ---- | ---- | ---- | ---- | ---- | ---- | ---- | ---- | ---- | ---- | ---- | Gels was ground to small pieces prior to drying | supercritical drying | 1 L water, 0.2 L methanol | 250 | ---- | 30 | ---- | ---- | ---- | ---- | ---- | ---- | ---- | ---- | ---- | ---- | ---- | ---- | as-dried | ---- | ---- | 0.375 | ---- | ---- | 225 | ---- | ---- | tetragonal, monoclinic | Approximated surface area/pore volume from plots
ZrO2 aerogel, dried with ethanol, as-dried (Run 1) | Lermontov et al. | Hexafluoroisopropyl alcohol as a new solvent for aerogels preparation | 2014 | 31 | 22 | sol-gel | ---- | zirconium(IV) propoxide | 1.05 | ---- | ---- | n-propanol | 8.1 | water | ---- | ---- | ---- | ---- | ---- | ---- | nitric acid | 0.92 | ---- | 20 | ---- | ---- | 20 | 24 | ethanol | 5 | 1 | ---- | ---- | ---- | ---- | ---- | ---- | ---- | ---- | ---- | ---- | ---- | ---- | ---- | ---- | supercritical drying | ethanol | 265 | 1.67 | 8.25 | 2 | ---- | ---- | ---- | ---- | ---- | ---- | All runs done independently | ---- | ---- | ---- | ---- | as-dried | mesoporous | ---- | ---- | ---- | ---- | 250 | ---- | ---- | tetragonal, monoclinic | ----
ZrO2 aerogel, dried with ethanol, as-dried (Run 2) | Lermontov et al. | Hexafluoroisopropyl alcohol as a new solvent for aerogels preparation | 2014 | 31 | 22 | sol-gel | ---- | zirconium(IV) propoxide | 1.05 | ---- | ---- | n-propanol | 8.1 | water | ---- | ---- | ---- | ---- | ---- | ---- | nitric acid | 0.92 | ---- | 20 | ---- | ---- | 20 | 24 | ethanol | 5 | 1 | ---- | ---- | ---- | ---- | ---- | ---- | ---- | ---- | ---- | ---- | ---- | ---- | ---- | ---- | supercritical drying | ethanol | 265 | 1.67 | 8.25 | 2 | ---- | ---- | ---- | ---- | ---- | ---- | All runs done independently | ---- | ---- | ---- | ---- | as-dried | mesoporous | ---- | ---- | ---- | ---- | 325 | ---- | ---- | tetragonal, monoclinic | ----
ZrO2 aerogel, dried with hexafluoroisopropyl, as-dried (Run 1) | Lermontov et al. | Hexafluoroisopropyl alcohol as a new solvent for aerogels preparation | 2014 | 31 | 22 | sol-gel | ---- | zirconium(IV) propoxide | 1.05 | ---- | ---- | n-propanol | 8.1 | water | ---- | ---- | ---- | ---- | ---- | ---- | nitric acid | 0.92 | ---- | 20 | ---- | ---- | 20 | 24 | hexafluoroisopropanol | 5 | 1 | ---- | ---- | ---- | ---- | ---- | ---- | ---- | ---- | ---- | ---- | ---- | ---- | ---- | ---- | supercritical drying | hexafluoroisopropanol | 212.5 | 1.67 | 4.75 | 2 | ---- | ---- | ---- | ---- | ---- | ---- | All runs done independently | ---- | ---- | ---- | ---- | as-dried | mesoporous | ---- | ---- | ---- | ---- | 500 | ---- | ---- | amorphous | ----
ZrO2 aerogel, dried with hexafluoroisopropyl, as-dried (Run 2) | Lermontov et al. | Hexafluoroisopropyl alcohol as a new solvent for aerogels preparation | 2014 | 31 | 22 | sol-gel | ---- | zirconium(IV) propoxide | 1.05 | ---- | ---- | n-propanol | 8.1 | water | ---- | ---- | ---- | ---- | ---- | ---- | nitric acid | 0.92 | ---- | 20 | ---- | ---- | 20 | 24 | hexafluoroisopropanol | 5 | 1 | ---- | ---- | ---- | ---- | ---- | ---- | ---- | ---- | ---- | ---- | ---- | ---- | ---- | ---- | supercritical drying | hexafluoroisopropanol | 212.5 | 1.67 | 4.75 | 2 | ---- | ---- | ---- | ---- | ---- | ---- | All runs done independently | ---- | ---- | ---- | ---- | as-dried | mesoporous | ---- | ---- | ---- | ---- | 510 | ---- | ---- | amorphous | ----
Sulfated zirconia without nickel aerogel @ 773K (500C) | Kamoun et al. | Effect the solvent evacuation mode on the catalytic properties of nickel-modified sulfated zirconia catalysts: n-hexane isomerization | 2014 | 54 | 5 | sol-gel | ---- | zirconium(IV) propoxide | ---- | ---- | ---- | n-propanol | ---- | water | sulfuric acid | ---- | ---- | ---- | ---- | ---- | ---- | ---- | ---- | ---- | ---- | ---- | ---- | ---- | ---- | ---- | ---- | ---- | ---- | ---- | ---- | ---- | ---- | ---- | ---- | ---- | ---- | ---- | ---- | ---- | assumption: sulfuric acid is gelation agent | supercritical drying | ---- | 236.45 | ---- | 5.1 | ---- | ---- | ---- | ---- | ---- | ---- | ---- | ---- | 500 | 180 | 3 | oxygen | ---- | mesoporous | ---- | ---- | 21.3 | ---- | 120 | ---- | ---- | ---- | ----
Sulfated zirconia with nickel aerogel, as-dried | Kamoun et al. | Effect the solvent evacuation mode on the catalytic properties of nickel-modified sulfated zirconia catalysts: n-hexane isomerization | 2014 | 54 | 5 | sol-gel | ---- | zirconium(IV) propoxide | ---- | ---- | ---- | n-propanol | ---- | water | sulfuric acid | ---- | ---- | ---- | ---- | ---- | nickel acetylacetonate | ---- | ---- | ---- | ---- | ---- | ---- | ---- | ---- | ---- | ---- | ---- | ---- | ---- | ---- | ---- | ---- | ---- | ---- | ---- | ---- | ---- | ---- | ---- | assumption: sulfuric acid is gelation agent | supercritical drying | ---- | 236.45 | ---- | 5.1 | ---- | ---- | ---- | ---- | ---- | ---- | ---- | ---- | ---- | ---- | ---- | ---- | as-dried | mesoporous | ---- | ---- | ---- | ---- | ---- | ---- | ---- | tetragonal | ----
Sulfated zirconia with nickel aerogel @ 773K (500C) | Kamoun et al. | Effect the solvent evacuation mode on the catalytic properties of nickel-modified sulfated zirconia catalysts: n-hexane isomerization | 2014 | 54 | 5 | sol-gel | ---- | zirconium(IV) propoxide | ---- | ---- | ---- | n-propanol | ---- | water | sulfuric acid | ---- | ---- | ---- | ---- | ---- | nickel acetylacetonate | ---- | ---- | ---- | ---- | ---- | ---- | ---- | ---- | ---- | ---- | ---- | ---- | ---- | ---- | ---- | ---- | ---- | ---- | ---- | ---- | ---- | ---- | ---- | assumption: sulfuric acid is gelation agent | supercritical drying | ---- | 236.45 | ---- | 5.1 | ---- | ---- | ---- | ---- | ---- | ---- | ---- | ---- | 500 | 180 | 3 | oxygen | ---- | mesoporous | ---- | ---- | 21.1 | ---- | 101 | ---- | ---- | tetragonal, monoclinic | ----
Sulfated zirconia with nickel aerogel @ 773K (500C) after reaction | Kamoun et al. | Effect the solvent evacuation mode on the catalytic properties of nickel-modified sulfated zirconia catalysts: n-hexane isomerization | 2014 | 54 | 5 | sol-gel | ---- | zirconium(IV) propoxide | ---- | ---- | ---- | n-propanol | ---- | water | sulfuric acid | ---- | ---- | ---- | ---- | ---- | nickel acetylacetonate | ---- | ---- | ---- | ---- | ---- | ---- | ---- | ---- | ---- | ---- | ---- | ---- | ---- | ---- | ---- | ---- | ---- | ---- | ---- | ---- | ---- | ---- | ---- | assumption: sulfuric acid is gelation agent | supercritical drying | ---- | 236.45 | ---- | 5.1 | ---- | ---- | ---- | ---- | ---- | ---- | ---- | ---- | 500 | 180 | 3 | oxygen | ---- | mesoporous | ---- | ---- | 17 | ---- | 82 | ---- | ---- | tetragonal, monoclinic | ----
Sulfated zirconia with nickel aerogel @ 873K (600C) | Kamoun et al. | Effect the solvent evacuation mode on the catalytic properties of nickel-modified sulfated zirconia catalysts: n-hexane isomerization | 2014 | 54 | 5 | sol-gel | ---- | zirconium(IV) propoxide | ---- | ---- | ---- | n-propanol | ---- | water | sulfuric acid | ---- | ---- | ---- | ---- | ---- | nickel acetylacetonate | ---- | ---- | ---- | ---- | ---- | ---- | ---- | ---- | ---- | ---- | ---- | ---- | ---- | ---- | ---- | ---- | ---- | ---- | ---- | ---- | ---- | ---- | ---- | assumption: sulfuric acid is gelation agent | supercritical drying | ---- | 236.45 | ---- | 5.1 | ---- | ---- | ---- | ---- | ---- | ---- | ---- | ---- | 600 | 180 | 3 | oxygen | ---- | mesoporous | ---- | ---- | 26.2 | ---- | 72 | ---- | ---- | tetragonal, monoclinic | ----
Sulfated zirconia with nickel aerogel @ 923K (650C) | Kamoun et al. | Effect the solvent evacuation mode on the catalytic properties of nickel-modified sulfated zirconia catalysts: n-hexane isomerization | 2014 | 54 | 5 | sol-gel | ---- | zirconium(IV) propoxide | ---- | ---- | ---- | n-propanol | ---- | water | sulfuric acid | ---- | ---- | ---- | ---- | ---- | nickel acetylacetonate | ---- | ---- | ---- | ---- | ---- | ---- | ---- | ---- | ---- | ---- | ---- | ---- | ---- | ---- | ---- | ---- | ---- | ---- | ---- | ---- | ---- | ---- | ---- | assumption: sulfuric acid is gelation agent | supercritical drying | ---- | 236.45 | ---- | 5.1 | ---- | ---- | ---- | ---- | ---- | ---- | ---- | ---- | 650 | 180 | 3 | oxygen | ---- | mesoporous | ---- | ---- | 19.1 | ---- | 76 | ---- | ---- | tetragonal, monoclinic | ----
Sulfated zirconia with nickel xerogel, as-dried | Kamoun et al. | Effect the solvent evacuation mode on the catalytic properties of nickel-modified sulfated zirconia catalysts: n-hexane isomerization | 2014 | 54 | 5 | sol-gel | ---- | zirconium(IV) propoxide | ---- | ---- | ---- | n-propanol | ---- | water | sulfuric acid | ---- | ---- | ---- | ---- | ---- | nickel acetylacetonate | ---- | ---- | ---- | ---- | ---- | ---- | ---- | ---- | ---- | ---- | ---- | ---- | ---- | ---- | ---- | ---- | ---- | ---- | ---- | ---- | ---- | ---- | ---- | assumption: sulfuric acid is gelation agent | oven drying | ---- | 119.85 | ---- | ---- | 12 | air | ---- | ---- | ---- | ---- | ---- | ---- | ---- | ---- | ---- | ---- | as-dried | macroporous, mesoporous | ---- | ---- |  | ---- |  | ---- | ---- | amorphous | ----
Sulfated zirconia with nickel xerogel @ 773K (500C) | Kamoun et al. | Effect the solvent evacuation mode on the catalytic properties of nickel-modified sulfated zirconia catalysts: n-hexane isomerization | 2014 | 54 | 5 | sol-gel | ---- | zirconium(IV) propoxide | ---- | ---- | ---- | n-propanol | ---- | water | sulfuric acid | ---- | ---- | ---- | ---- | ---- | nickel acetylacetonate | ---- | ---- | ---- | ---- | ---- | ---- | ---- | ---- | ---- | ---- | ---- | ---- | ---- | ---- | ---- | ---- | ---- | ---- | ---- | ---- | ---- | ---- | ---- | assumption: sulfuric acid is gelation agent | oven drying | ---- | 119.85 | ---- | ---- | 12 | air | ---- | ---- | ---- | ---- | ---- | ---- | 500 | 180 | 3 | oxygen | ---- | ---- | ---- | ---- | 3.9 | ---- | 17 | ---- | ---- | amorphous | ----
Sulfated zirconia with nickel xerogel @ 773K (500C) after reaction | Kamoun et al. | Effect the solvent evacuation mode on the catalytic properties of nickel-modified sulfated zirconia catalysts: n-hexane isomerization | 2014 | 54 | 5 | sol-gel | ---- | zirconium(IV) propoxide | ---- | ---- | ---- | n-propanol | ---- | water | sulfuric acid | ---- | ---- | ---- | ---- | ---- | nickel acetylacetonate | ---- | ---- | ---- | ---- | ---- | ---- | ---- | ---- | ---- | ---- | ---- | ---- | ---- | ---- | ---- | ---- | ---- | ---- | ---- | ---- | ---- | ---- | ---- | assumption: sulfuric acid is gelation agent | oven drying | ---- | 119.85 | ---- | ---- | 12 | air | ---- | ---- | ---- | ---- | ---- | ---- | 500 | 180 | 3 | oxygen | ---- | ---- | ---- | ---- | 2.7 | ---- | 11 | ---- | ---- | amorphous | ----
Sulfated zirconia with nickel xerogel @ 873K (600C) | Kamoun et al. | Effect the solvent evacuation mode on the catalytic properties of nickel-modified sulfated zirconia catalysts: n-hexane isomerization | 2014 | 54 | 5 | sol-gel | ---- | zirconium(IV) propoxide | ---- | ---- | ---- | n-propanol | ---- | water | sulfuric acid | ---- | ---- | ---- | ---- | ---- | nickel acetylacetonate | ---- | ---- | ---- | ---- | ---- | ---- | ---- | ---- | ---- | ---- | ---- | ---- | ---- | ---- | ---- | ---- | ---- | ---- | ---- | ---- | ---- | ---- | ---- | assumption: sulfuric acid is gelation agent | oven drying | ---- | 119.85 | ---- | ---- | 12 | air | ---- | ---- | ---- | ---- | ---- | ---- | 600 | 180 | 3 | oxygen | ---- | ---- | ---- | ---- | 2.8 | ---- | 18 | ---- | ---- | amorphous | ----
Sulfated zirconia with nickel xerogel @ 923K (650C) | Kamoun et al. | Effect the solvent evacuation mode on the catalytic properties of nickel-modified sulfated zirconia catalysts: n-hexane isomerization | 2014 | 54 | 5 | sol-gel | ---- | zirconium(IV) propoxide | ---- | ---- | ---- | n-propanol | ---- | water | sulfuric acid | ---- | ---- | ---- | ---- | ---- | nickel acetylacetonate | ---- | ---- | ---- | ---- | ---- | ---- | ---- | ---- | ---- | ---- | ---- | ---- | ---- | ---- | ---- | ---- | ---- | ---- | ---- | ---- | ---- | ---- | ---- | assumption: sulfuric acid is gelation agent | oven drying | ---- | 119.85 | ---- | ---- | 12 | air | ---- | ---- | ---- | ---- | ---- | ---- | 650 | 180 | 3 | oxygen | ---- | ---- | ---- | ---- | 3.7 | ---- | 35 | ---- | ---- | tetragonal | ----
ZrO2 aerogel dried with ethanol, as-dried | Lermontov et al. | Diethyl and methyl-tert-buthyl ethers as new solvents for aerogels preparation | 2014 | 13 | 27 | sol-gel | ---- | zirconium(IV) propoxide | 1.05 | ---- | ---- | n-propanol | 8.1 | water | ---- | ---- | ---- | ---- | ---- | ---- | nitric acid | 0.92 | ---- | 20 | ---- | ---- | 20 | 24 | ethanol | 5 | 1 | ---- | ---- | ---- | ---- | ---- | ---- | ---- | ---- | ---- | ---- | ---- | ---- | ---- | ---- | supercritical drying | ethanol | 265 | 1.67 | 8.25 | 2 | ---- | ---- | ---- | ---- | ---- | ---- | ---- | ---- | ---- | ---- | ---- | as-dried | mesoporous | ---- | ---- | ---- | 6 | 250 | ---- | ---- | tetragonal, monoclinic | ----
ZrO2 aerogel dried with diethyl ether, as-dried | Lermontov et al. | Diethyl and methyl-tert-buthyl ethers as new solvents for aerogels preparation | 2014 | 13 | 27 | sol-gel | ---- | zirconium(IV) propoxide | 1.05 | ---- | ---- | n-propanol | 8.1 | water | ---- | ---- | ---- | ---- | ---- | ---- | nitric acid | 0.92 | ---- | 20 | ---- | ---- | 20 | 24 | diethyl ether | 5 | 1 | ---- | ---- | ---- | ---- | ---- | ---- | ---- | ---- | ---- | ---- | ---- | ---- | ---- | ---- | supercritical drying | diethyl ether | 215 | 1.67 | 5.5 | 2 | ---- | ---- | ---- | ---- | ---- | ---- | ---- | ---- | ---- | ---- | ---- | as-dried | mesoporous | ---- | ---- | ---- | ---- | 490 | ---- | ---- | amorphous | ----
ZrO2 aerogel dried with methyltert-butyl ether, as-dried | Lermontov et al. | Diethyl and methyl-tert-buthyl ethers as new solvents for aerogels preparation | 2014 | 13 | 27 | sol-gel | ---- | zirconium(IV) propoxide | 1.05 | ---- | ---- | n-propanol | 8.1 | water | ---- | ---- | ---- | ---- | ---- | ---- | nitric acid | 0.92 | ---- | 20 | ---- | ---- | 20 | 24 | methyltert-butyl ether | 5 | 1 | ---- | ---- | ---- | ---- | ---- | ---- | ---- | ---- | ---- | ---- | ---- | ---- | ---- | ---- | supercritical drying | methyltert-butyl ether | 245 | 1.67 | 4.75 | 2 | ---- | ---- | ---- | ---- | ---- | ---- | ---- | ---- | ---- | ---- | ---- | as-dried | mesoporous | ---- | ---- | ---- | ---- | 400 | ---- | ---- | amorphous | ----
ZrO2 aerogel dried with ethanol @ 440C | Lermontov et al. | Diethyl and methyl-tert-buthyl ethers as new solvents for aerogels preparation | 2014 | 13 | 27 | sol-gel | ---- | zirconium(IV) propoxide | 1.05 | ---- | ---- | n-propanol | 8.1 | water | ---- | ---- | ---- | ---- | ---- | ---- | nitric acid | 0.92 | ---- | 20 | ---- | ---- | 20 | 24 | ethanol | 5 | 1 | ---- | ---- | ---- | ---- | ---- | ---- | ---- | ---- | ---- | ---- | ---- | ---- | ---- | ---- | supercritical drying | ethanol | 265 | 1.67 | 8.25 | 2 | ---- | ---- | ---- | ---- | ---- | ---- | ---- | 440 | ---- | ---- | ---- | ---- | ---- | ---- | ---- | ---- | ---- | ---- | ---- | ---- | ---- | ----
ZrO2 aerogel dried with diethyl ether @ 440C | Lermontov et al. | Diethyl and methyl-tert-buthyl ethers as new solvents for aerogels preparation | 2014 | 13 | 27 | sol-gel | ---- | zirconium(IV) propoxide | 1.05 | ---- | ---- | n-propanol | 8.1 | water | ---- | ---- | ---- | ---- | ---- | ---- | nitric acid | 0.92 | ---- | 20 | ---- | ---- | 20 | 24 | diethyl ether | 5 | 1 | ---- | ---- | ---- | ---- | ---- | ---- | ---- | ---- | ---- | ---- | ---- | ---- | ---- | ---- | supercritical drying | diethyl ether | 215 | 1.67 | 5.5 | 2 | ---- | ---- | ---- | ---- | ---- | ---- | ---- | 440 | ---- | ---- | ---- | ---- | ---- | ---- | ---- | ---- | ---- | ---- | ---- | ---- | ---- | ----
ZrO2 aerogel dried with methyltert-butyl ether @ 440C | Lermontov et al. | Diethyl and methyl-tert-buthyl ethers as new solvents for aerogels preparation | 2014 | 13 | 27 | sol-gel | ---- | zirconium(IV) propoxide | 1.05 | ---- | ---- | n-propanol | 8.1 | water | ---- | ---- | ---- | ---- | ---- | ---- | nitric acid | 0.92 | ---- | 20 | ---- | ---- | 20 | 24 | methyltert-butyl ether | 5 | 1 | ---- | ---- | ---- | ---- | ---- | ---- | ---- | ---- | ---- | ---- | ---- | ---- | ---- | ---- | supercritical drying | methyltert-butyl ether | 245 | 1.67 | 4.75 | 2 | ---- | ---- | ---- | ---- | ---- | ---- | ---- | 440 | ---- | ---- | ---- | ---- | ---- | ---- | ---- | ---- | ---- | ---- | ---- | ---- | ---- | ----
Zr xerogel (Zr-1: 5% Mg, 2g NFA, 0.09g PEO), as-dried | Wu et al. | Synthesis of monolithic zirconia with macroporous bicontinuous structure via epoxide-driven sol-gel process accompanied by phase separation | 2014 | 31 | 2 | sol-gel | ---- | zirconium(IV) chloride | 1.1107 | magnesium chloride hexahydrate | 0.05695806 | ethanol | 6.638528 | water | n-methylformamide | ---- | ---- | ---- | polyethylene oxide | 6.130363e-06 | propylene oxide | 2.920226 | ---- | 60 | ---- | 0.166 | ---- | ---- | ethanol | 1 | 1 | 25 | ---- | ---- | ---- | ---- | ---- | ---- | ---- | ---- | ---- | ---- | ---- | ---- | ---- | direct air drying | ---- | ---- | ---- | ---- | ---- | ---- | ---- | ---- | ---- | ---- | ---- | ---- | ---- | ---- | ---- | ---- | as-dried | macroporous | ---- | ---- | ---- | ---- | ---- | ---- | ---- | ---- | ----
Zr xerogel (Zr-2: 15% Mg, 2g NFA, 0.09g PEO), as-dried | Wu et al. | Synthesis of monolithic zirconia with macroporous bicontinuous structure via epoxide-driven sol-gel process accompanied by phase separation | 2014 | 31 | 2 | sol-gel | ---- | zirconium(IV) chloride | 0.9937843 | magnesium chloride hexahydrate | 0.1742247 | ethanol | 6.638528 | water | n-methylformamide | ---- | ---- | ---- | polyethylene oxide | 6.130363e-06 | propylene oxide | 2.920226 | ---- | 60 | ---- | 0.3 | ---- | ---- | ethanol | 1 | 1 | 25 | ---- | ---- | ---- | ---- | ---- | ---- | ---- | ---- | ---- | ---- | ---- | ---- | ---- | direct air drying | ---- | ---- | ---- | ---- | ---- | ---- | ---- | ---- | ---- | ---- | ---- | ---- | ---- | ---- | ---- | ---- | as-dried | macroporous | ---- | ---- | ---- | ---- | ---- | ---- | ---- | ---- | ----
Zr xerogel (Zr-3: 25% Mg, 2g NFA, 0.09g PEO), as-dried | Wu et al. | Synthesis of monolithic zirconia with macroporous bicontinuous structure via epoxide-driven sol-gel process accompanied by phase separation | 2014 | 31 | 2 | sol-gel | ---- | zirconium(IV) chloride | 0.8768685 | magnesium chloride hexahydrate | 0.2914913 | ethanol | 6.638528 | water | n-methylformamide | ---- | ---- | ---- | polyethylene oxide | 6.130363e-06 | propylene oxide | 2.920226 | ---- | 60 | ---- | 0.5 | ---- | ---- | ethanol | 1 | 1 | 25 | ---- | ---- | ---- | ---- | ---- | ---- | ---- | ---- | ---- | ---- | ---- | ---- | ---- | direct air drying | ---- | ---- | ---- | ---- | ---- | ---- | ---- | ---- | ---- | ---- | ---- | ---- | ---- | ---- | ---- | ---- | as-dried | macroporous | ---- | ---- | ---- | ---- | 271.7 | 0.28 | ---- | cubic | ----
Zr xerogel (Zr-4: 5% Y, 2g NFA, 0.09g PEO), as-dried | Wu et al. | Synthesis of monolithic zirconia with macroporous bicontinuous structure via epoxide-driven sol-gel process accompanied by phase separation | 2014 | 31 | 2 | sol-gel | ---- | zirconium(IV) chloride | 1.1107 | yttrium(III) chloride hexahydrate | 0.09069694 | ethanol | 6.638528 | water | n-methylformamide | ---- | ---- | ---- | polyethylene oxide | 6.130363e-06 | propylene oxide | 2.920226 | ---- | 60 | ---- | 0.18 | ---- | ---- | ethanol | 1 | 1 | 25 | ---- | ---- | ---- | ---- | ---- | ---- | ---- | ---- | ---- | ---- | ---- | ---- | ---- | direct air drying | ---- | ---- | ---- | ---- | ---- | ---- | ---- | ---- | ---- | ---- | ---- | ---- | ---- | ---- | ---- | ---- | as-dried | macroporous | ---- | ---- | ---- | ---- | ---- | ---- | ---- | ---- | ----
Zr xerogel (Zr-5: 15% Y, 2g NFA, 0.09g PEO), as-dried | Wu et al. | Synthesis of monolithic zirconia with macroporous bicontinuous structure via epoxide-driven sol-gel process accompanied by phase separation | 2014 | 31 | 2 | sol-gel | ---- | zirconium(IV) chloride | 0.9937843 | yttrium(III) chloride hexahydrate | 0.2720908 | ethanol | 6.638528 | water | n-methylformamide | ---- | ---- | ---- | polyethylene oxide | 6.130363e-06 | propylene oxide | 2.920226 | ---- | 60 | ---- | 0.33 | ---- | ---- | ethanol | 1 | 1 | 25 | ---- | ---- | ---- | ---- | ---- | ---- | ---- | ---- | ---- | ---- | ---- | ---- | ---- | direct air drying | ---- | ---- | ---- | ---- | ---- | ---- | ---- | ---- | ---- | ---- | ---- | ---- | ---- | ---- | ---- | ---- | as-dried | macroporous | ---- | ---- | ---- | ---- | ---- | ---- | ---- | ---- | ----
Zr xerogel (Zr-6: 25% Y, 2g NFA, 0.09g PEO), as-dried | Wu et al. | Synthesis of monolithic zirconia with macroporous bicontinuous structure via epoxide-driven sol-gel process accompanied by phase separation | 2014 | 31 | 2 | sol-gel | ---- | zirconium(IV) chloride | 0.8768685 | yttrium(III) chloride hexahydrate | 0.4534847 | ethanol | 6.638528 | water | n-methylformamide | ---- | ---- | ---- | polyethylene oxide | 6.130363e-06 | propylene oxide | 2.920226 | ---- | 60 | ---- | 0.58 | ---- | ---- | ethanol | 1 | 1 | 25 | ---- | ---- | ---- | ---- | ---- | ---- | ---- | ---- | ---- | ---- | ---- | ---- | ---- | direct air drying | ---- | ---- | ---- | ---- | ---- | ---- | ---- | ---- | ---- | ---- | ---- | ---- | ---- | ---- | ---- | ---- | as-dried | macroporous | ---- | ---- | ---- | ---- | ---- | ---- | ---- | ---- | ----
Zr xerogel (Zr-7: 25% Mg, 0g NFA, 0.09g PEO), as-dried | Wu et al. | Synthesis of monolithic zirconia with macroporous bicontinuous structure via epoxide-driven sol-gel process accompanied by phase separation | 2014 | 31 | 2 | sol-gel | ---- | zirconium(IV) chloride | 1.013426 | magnesium chloride hexahydrate | 0.336886 | ethanol | 7.672364 | water | n-methylformamide | ---- | ---- | ---- | polyethylene oxide | 7.085061e-06 | propylene oxide | 3.375 | ---- | 60 | ---- | 0.4 | ---- | ---- | ethanol | 1 | 1 | 25 | ---- | ---- | ---- | ---- | ---- | ---- | ---- | ---- | ---- | ---- | ---- | ---- | ---- | direct air drying | ---- | ---- | ---- | ---- | ---- | ---- | ---- | ---- | ---- | ---- | ---- | ---- | ---- | ---- | ---- | ---- | as-dried | nonporous | ---- | ---- | ---- | ---- | ---- | ---- | ---- | ---- | ----
Zr xerogel (Zr-8: 25% Mg, 1g NFA, 0.09g PEO), as-dried | Wu et al. | Synthesis of monolithic zirconia with macroporous bicontinuous structure via epoxide-driven sol-gel process accompanied by phase separation | 2014 | 31 | 2 | sol-gel | ---- | zirconium(IV) chloride | 0.9402145 | magnesium chloride hexahydrate | 0.3125489 | ethanol | 7.118103 | water | n-methylformamide | ---- | ---- | ---- | polyethylene oxide | 6.573228e-06 | propylene oxide | 3.131186 | ---- | 60 | ---- | 0.48 | ---- | ---- | ethanol | 1 | 1 | 25 | ---- | ---- | ---- | ---- | ---- | ---- | ---- | ---- | ---- | ---- | ---- | ---- | ---- | direct air drying | ---- | ---- | ---- | ---- | ---- | ---- | ---- | ---- | ---- | ---- | ---- | ---- | ---- | ---- | ---- | ---- | as-dried | macroporous | ---- | ---- | ---- | ---- | ---- | ---- | ---- | ---- | ----
Zr xerogel (Zr-9: 25% Mg, 4g NFA,0.09g PEO), as-dried | Wu et al. | Synthesis of monolithic zirconia with macroporous bicontinuous structure via epoxide-driven sol-gel process accompanied by phase separation | 2014 | 31 | 2 | sol-gel | ---- | zirconium(IV) chloride | 0.7727429 | magnesium chloride hexahydrate | 0.2568775 | ethanol | 5.850222 | water | n-methylformamide | ---- | ---- | ---- | polyethylene oxide | 5.4024e-06 | propylene oxide | 2.573457 | ---- | 60 | ---- | 1 | ---- | ---- | ethanol | 1 | 1 | 25 | ---- | ---- | ---- | ---- | ---- | ---- | ---- | ---- | ---- | ---- | ---- | ---- | ---- | direct air drying | ---- | ---- | ---- | ---- | ---- | ---- | ---- | ---- | ---- | ---- | ---- | ---- | ---- | ---- | ---- | ---- | as-dried | macroporous | ---- | ---- | ---- | ---- | ---- | ---- | ---- | ---- | ----
Zr xerogel (Zr-10: 25% Mg, 2g NFA, 0.03g PEO), as-dried | Wu et al. | Synthesis of monolithic zirconia with macroporous bicontinuous structure via epoxide-driven sol-gel process accompanied by phase separation | 2014 | 31 | 2 | sol-gel | ---- | zirconium(IV) chloride | 0.8768685 | magnesium chloride hexahydrate | 0.2914913 | ethanol | 6.638528 | water | n-methylformamide | ---- | ---- | ---- | polyethylene oxide | 2.043454e-06 | propylene oxide | 2.920226 | ---- | 60 | ---- | 0.516 | ---- | ---- | ethanol | 1 | 1 | 25 | ---- | ---- | ---- | ---- | ---- | ---- | ---- | ---- | ---- | ---- | ---- | ---- | ---- | direct air drying | ---- | ---- | ---- | ---- | ---- | ---- | ---- | ---- | ---- | ---- | ---- | ---- | ---- | ---- | ---- | ---- | as-dried | macroporous | ---- | ---- | ---- | ---- | ---- | ---- | ---- | ---- | ----
Zr xerogel (Zr-11: 25% Mg, 2g NFA, 0.06g PEO), as-dried | Wu et al. | Synthesis of monolithic zirconia with macroporous bicontinuous structure via epoxide-driven sol-gel process accompanied by phase separation | 2014 | 31 | 2 | sol-gel | ---- | zirconium(IV) chloride | 0.8768685 | magnesium chloride hexahydrate | 0.2914913 | ethanol | 6.638528 | water | n-methylformamide | ---- | ---- | ---- | polyethylene oxide | 4.086909e-06 | propylene oxide | 2.920226 | ---- | 60 | ---- | 0.5 | ---- | ---- | ethanol | 1 | 1 | 25 | ---- | ---- | ---- | ---- | ---- | ---- | ---- | ---- | ---- | ---- | ---- | ---- | ---- | direct air drying | ---- | ---- | ---- | ---- | ---- | ---- | ---- | ---- | ---- | ---- | ---- | ---- | ---- | ---- | ---- | ---- | as-dried | macroporous | ---- | ---- | ---- | ---- | ---- | ---- | ---- | ---- | ----
Zr xerogel (Zr-12: 25% Mg, 2g NFA, 0.12g PEO), as-dried | Wu et al. | Synthesis of monolithic zirconia with macroporous bicontinuous structure via epoxide-driven sol-gel process accompanied by phase separation | 2014 | 31 | 2 | sol-gel | ---- | zirconium(IV) chloride | 0.8768685 | magnesium chloride hexahydrate | 0.2914913 | ethanol | 6.638528 | water | n-methylformamide | ---- | ---- | ---- | polyethylene oxide | 8.173817e-06 | propylene oxide | 2.920226 | ---- | 60 | ---- | 0.5 | ---- | ---- | ethanol | 1 | 1 | 25 | ---- | ---- | ---- | ---- | ---- | ---- | ---- | ---- | ---- | ---- | ---- | ---- | ---- | direct air drying | ---- | ---- | ---- | ---- | ---- | ---- | ---- | ---- | ---- | ---- | ---- | ---- | ---- | ---- | ---- | ---- | as-dried | macroporous | ---- | ---- | ---- | ---- | ---- | ---- | ---- | ---- | ----
Zr xerogel (Zr-13: 25% Mg, 2g NFA, 0.15g PEO), as-dried | Wu et al. | Synthesis of monolithic zirconia with macroporous bicontinuous structure via epoxide-driven sol-gel process accompanied by phase separation | 2014 | 31 | 2 | sol-gel | ---- | zirconium(IV) chloride | 0.8768685 | magnesium chloride hexahydrate | 0.2914913 | ethanol | 6.638528 | water | n-methylformamide | ---- | ---- | ---- | polyethylene oxide | 1.021727e-05 | propylene oxide | 2.920226 | ---- | 60 | ---- | 0.53 | ---- | ---- | ethanol | 1 | 1 | 25 | ---- | ---- | ---- | ---- | ---- | ---- | ---- | ---- | ---- | ---- | ---- | ---- | ---- | direct air drying | ---- | ---- | ---- | ---- | ---- | ---- | ---- | ---- | ---- | ---- | ---- | ---- | ---- | ---- | ---- | ---- | as-dried | macroporous | ---- | ---- | ---- | ---- | ---- | ---- | ---- | ---- | ----
Zr xerogel (Zr-1: 5% Mg, 2g NFA, 0.09g PEO) @ 800C | Wu et al. | Synthesis of monolithic zirconia with macroporous bicontinuous structure via epoxide-driven sol-gel process accompanied by phase separation | 2014 | 31 | 2 | sol-gel | ---- | zirconium(IV) chloride | 1.1107 | magnesium chloride hexahydrate | 0.05695806 | ethanol | 6.638528 | water | n-methylformamide | ---- | ---- | ---- | polyethylene oxide | 6.130363e-06 | propylene oxide | 2.920226 | ---- | 60 | ---- | 0.166 | ---- | ---- | ethanol | 1 | 1 | 25 | ---- | ---- | ---- | ---- | ---- | ---- | ---- | ---- | ---- | ---- | ---- | ---- | ---- | direct air drying | ---- | ---- | ---- | ---- | ---- | ---- | ---- | ---- | ---- | ---- | ---- | ---- | 800 | 120 | 1 | air | ---- | macroporous | ---- | ---- | ---- | ---- | ---- | ---- | ---- | cubic, monoclinic | ----
Zr xerogel (Zr-2: 15% Mg, 2g NFA, 0.09g PEO) @ 800C | Wu et al. | Synthesis of monolithic zirconia with macroporous bicontinuous structure via epoxide-driven sol-gel process accompanied by phase separation | 2014 | 31 | 2 | sol-gel | ---- | zirconium(IV) chloride | 0.9937843 | magnesium chloride hexahydrate | 0.1742247 | ethanol | 6.638528 | water | n-methylformamide | ---- | ---- | ---- | polyethylene oxide | 6.130363e-06 | propylene oxide | 2.920226 | ---- | 60 | ---- | 0.3 | ---- | ---- | ethanol | 1 | 1 | 25 | ---- | ---- | ---- | ---- | ---- | ---- | ---- | ---- | ---- | ---- | ---- | ---- | ---- | direct air drying | ---- | ---- | ---- | ---- | ---- | ---- | ---- | ---- | ---- | ---- | ---- | ---- | 800 | 120 | 1 | air | ---- | macroporous | ---- | ---- | ---- | ---- | ---- | ---- | ---- | cubic | ----
Zr xerogel (Zr-3: 25% Mg, 2g NFA, 0.09g PEO) @ 800C | Wu et al. | Synthesis of monolithic zirconia with macroporous bicontinuous structure via epoxide-driven sol-gel process accompanied by phase separation | 2014 | 31 | 2 | sol-gel | ---- | zirconium(IV) chloride | 0.8768685 | magnesium chloride hexahydrate | 0.2914913 | ethanol | 6.638528 | water | n-methylformamide | ---- | ---- | ---- | polyethylene oxide | 6.130363e-06 | propylene oxide | 2.920226 | ---- | 60 | ---- | 0.5 | ---- | ---- | ethanol | 1 | 1 | 25 | ---- | ---- | ---- | ---- | ---- | ---- | ---- | ---- | ---- | ---- | ---- | ---- | ---- | direct air drying | ---- | ---- | ---- | ---- | ---- | ---- | ---- | ---- | ---- | ---- | ---- | ---- | 800 | 120 | 1 | air | ---- | mesoporous | ---- | ---- | 3.5 | ---- | 94.01 | ---- | ---- | cubic | ----
Zr xerogel (Zr-4: 5% Y, 2g NFA, 0.09g PEO) @ 800C | Wu et al. | Synthesis of monolithic zirconia with macroporous bicontinuous structure via epoxide-driven sol-gel process accompanied by phase separation | 2014 | 31 | 2 | sol-gel | ---- | zirconium(IV) chloride | 1.1107 | yttrium(III) chloride hexahydrate | 0.09069694 | ethanol | 6.638528 | water | n-methylformamide | ---- | ---- | ---- | polyethylene oxide | 6.130363e-06 | propylene oxide | 2.920226 | ---- | 60 | ---- | 0.18 | ---- | ---- | ethanol | 1 | 1 | 25 | ---- | ---- | ---- | ---- | ---- | ---- | ---- | ---- | ---- | ---- | ---- | ---- | ---- | direct air drying | ---- | ---- | ---- | ---- | ---- | ---- | ---- | ---- | ---- | ---- | ---- | ---- | 800 | 120 | 1 | air | ---- | macroporous | ---- | ---- | ---- | ---- | ---- | ---- | ---- | tetragonal | ----
Zr xerogel (Zr-5: 15% Y, 2g NFA, 0.09g PEO) @ 800C | Wu et al. | Synthesis of monolithic zirconia with macroporous bicontinuous structure via epoxide-driven sol-gel process accompanied by phase separation | 2014 | 31 | 2 | sol-gel | ---- | zirconium(IV) chloride | 0.9937843 | yttrium(III) chloride hexahydrate | 0.2720908 | ethanol | 6.638528 | water | n-methylformamide | ---- | ---- | ---- | polyethylene oxide | 6.130363e-06 | propylene oxide | 2.920226 | ---- | 60 | ---- | 0.33 | ---- | ---- | ethanol | 1 | 1 | 25 | ---- | ---- | ---- | ---- | ---- | ---- | ---- | ---- | ---- | ---- | ---- | ---- | ---- | direct air drying | ---- | ---- | ---- | ---- | ---- | ---- | ---- | ---- | ---- | ---- | ---- | ---- | 800 | 120 | 1 | air | ---- | macroporous | ---- | ---- | ---- | ---- | ---- | ---- | ---- | cubic | ----
Zr xerogel (Zr-6: 25% Y, 2g NFA, 0.09g PEO) @ 800C | Wu et al. | Synthesis of monolithic zirconia with macroporous bicontinuous structure via epoxide-driven sol-gel process accompanied by phase separation | 2014 | 31 | 2 | sol-gel | ---- | zirconium(IV) chloride | 0.8768685 | yttrium(III) chloride hexahydrate | 0.4534847 | ethanol | 6.638528 | water | n-methylformamide | ---- | ---- | ---- | polyethylene oxide | 6.130363e-06 | propylene oxide | 2.920226 | ---- | 60 | ---- | 0.58 | ---- | ---- | ethanol | 1 | 1 | 25 | ---- | ---- | ---- | ---- | ---- | ---- | ---- | ---- | ---- | ---- | ---- | ---- | ---- | direct air drying | ---- | ---- | ---- | ---- | ---- | ---- | ---- | ---- | ---- | ---- | ---- | ---- | 800 | 120 | 1 | air | ---- | macroporous | ---- | ---- | ---- | ---- | ---- | ---- | ---- | cubic | ----
Zr xerogel (Zr-7: 25% Mg, 0g NFA, 0.09g PEO) @ 800C | Wu et al. | Synthesis of monolithic zirconia with macroporous bicontinuous structure via epoxide-driven sol-gel process accompanied by phase separation | 2014 | 31 | 2 | sol-gel | ---- | zirconium(IV) chloride | 1.013426 | magnesium chloride hexahydrate | 0.336886 | ethanol | 7.672364 | water | n-methylformamide | ---- | ---- | ---- | polyethylene oxide | 7.085061e-06 | propylene oxide | 3.375 | ---- | 60 | ---- | 0.4 | ---- | ---- | ethanol | 1 | 1 | 25 | ---- | ---- | ---- | ---- | ---- | ---- | ---- | ---- | ---- | ---- | ---- | ---- | ---- | direct air drying | ---- | ---- | ---- | ---- | ---- | ---- | ---- | ---- | ---- | ---- | ---- | ---- | 800 | 120 | 1 | air | ---- | mesoporous | ---- | ---- | ---- | ---- | ---- | ---- | ---- | cubic | ----
Zr xerogel (Zr-8: 25% Mg, 1g NFA, 0.09g PEO) @ 800C | Wu et al. | Synthesis of monolithic zirconia with macroporous bicontinuous structure via epoxide-driven sol-gel process accompanied by phase separation | 2014 | 31 | 2 | sol-gel | ---- | zirconium(IV) chloride | 0.9402145 | magnesium chloride hexahydrate | 0.3125489 | ethanol | 7.118103 | water | n-methylformamide | ---- | ---- | ---- | polyethylene oxide | 6.573228e-06 | propylene oxide | 3.131186 | ---- | 60 | ---- | 0.48 | ---- | ---- | ethanol | 1 | 1 | 25 | ---- | ---- | ---- | ---- | ---- | ---- | ---- | ---- | ---- | ---- | ---- | ---- | ---- | direct air drying | ---- | ---- | ---- | ---- | ---- | ---- | ---- | ---- | ---- | ---- | ---- | ---- | 800 | 120 | 1 | air | ---- | mesoporous | ---- | ---- | ---- | ---- | ---- | ---- | ---- | cubic | ----
Zr xerogel (Zr-9: 25% Mg, 4g NFA,0.09g PEO) @ 800C | Wu et al. | Synthesis of monolithic zirconia with macroporous bicontinuous structure via epoxide-driven sol-gel process accompanied by phase separation | 2014 | 31 | 2 | sol-gel | ---- | zirconium(IV) chloride | 0.7727429 | magnesium chloride hexahydrate | 0.2568775 | ethanol | 5.850222 | water | n-methylformamide | ---- | ---- | ---- | polyethylene oxide | 5.4024e-06 | propylene oxide | 2.573457 | ---- | 60 | ---- | 1 | ---- | ---- | ethanol | 1 | 1 | 25 | ---- | ---- | ---- | ---- | ---- | ---- | ---- | ---- | ---- | ---- | ---- | ---- | ---- | direct air drying | ---- | ---- | ---- | ---- | ---- | ---- | ---- | ---- | ---- | ---- | ---- | ---- | 800 | 120 | 1 | air | ---- | mesoporous | ---- | ---- | ---- | ---- | ---- | ---- | ---- | cubic | ----
Zr xerogel (Zr-10: 25% Mg, 2g NFA, 0.03g PEO) @ 800C | Wu et al. | Synthesis of monolithic zirconia with macroporous bicontinuous structure via epoxide-driven sol-gel process accompanied by phase separation | 2014 | 31 | 2 | sol-gel | ---- | zirconium(IV) chloride | 0.8768685 | magnesium chloride hexahydrate | 0.2914913 | ethanol | 6.638528 | water | n-methylformamide | ---- | ---- | ---- | polyethylene oxide | 2.043454e-06 | propylene oxide | 2.920226 | ---- | 60 | ---- | 0.516 | ---- | ---- | ethanol | 1 | 1 | 25 | ---- | ---- | ---- | ---- | ---- | ---- | ---- | ---- | ---- | ---- | ---- | ---- | ---- | direct air drying | ---- | ---- | ---- | ---- | ---- | ---- | ---- | ---- | ---- | ---- | ---- | ---- | 800 | 120 | 1 | air | ---- | mesoporous | ---- | ---- | ---- | ---- | ---- | ---- | ---- | cubic | ----
Zr xerogel (Zr-11: 25% Mg, 2g NFA, 0.06g PEO) @ 800C | Wu et al. | Synthesis of monolithic zirconia with macroporous bicontinuous structure via epoxide-driven sol-gel process accompanied by phase separation | 2014 | 31 | 2 | sol-gel | ---- | zirconium(IV) chloride | 0.8768685 | magnesium chloride hexahydrate | 0.2914913 | ethanol | 6.638528 | water | n-methylformamide | ---- | ---- | ---- | polyethylene oxide | 4.086909e-06 | propylene oxide | 2.920226 | ---- | 60 | ---- | 0.5 | ---- | ---- | ethanol | 1 | 1 | 25 | ---- | ---- | ---- | ---- | ---- | ---- | ---- | ---- | ---- | ---- | ---- | ---- | ---- | direct air drying | ---- | ---- | ---- | ---- | ---- | ---- | ---- | ---- | ---- | ---- | ---- | ---- | 800 | 120 | 1 | air | ---- | mesoporous | ---- | ---- | ---- | ---- | ---- | ---- | ---- | cubic | ----
Zr xerogel (Zr-12: 25% Mg, 2g NFA, 0.12g PEO) @ 800C | Wu et al. | Synthesis of monolithic zirconia with macroporous bicontinuous structure via epoxide-driven sol-gel process accompanied by phase separation | 2014 | 31 | 2 | sol-gel | ---- | zirconium(IV) chloride | 0.8768685 | magnesium chloride hexahydrate | 0.2914913 | ethanol | 6.638528 | water | n-methylformamide | ---- | ---- | ---- | polyethylene oxide | 8.173817e-06 | propylene oxide | 2.920226 | ---- | 60 | ---- | 0.5 | ---- | ---- | ethanol | 1 | 1 | 25 | ---- | ---- | ---- | ---- | ---- | ---- | ---- | ---- | ---- | ---- | ---- | ---- | ---- | direct air drying | ---- | ---- | ---- | ---- | ---- | ---- | ---- | ---- | ---- | ---- | ---- | ---- | 800 | 120 | 1 | air | ---- | mesoporous | ---- | ---- | ---- | ---- | ---- | ---- | ---- | cubic | ----
Zr xerogel (Zr-13: 25% Mg, 2g NFA, 0.15g PEO) @ 800C | Wu et al. | Synthesis of monolithic zirconia with macroporous bicontinuous structure via epoxide-driven sol-gel process accompanied by phase separation | 2014 | 31 | 2 | sol-gel | ---- | zirconium(IV) chloride | 0.8768685 | magnesium chloride hexahydrate | 0.2914913 | ethanol | 6.638528 | water | n-methylformamide | ---- | ---- | ---- | polyethylene oxide | 1.021727e-05 | propylene oxide | 2.920226 | ---- | 60 | ---- | 0.53 | ---- | ---- | ethanol | 1 | 1 | 25 | ---- | ---- | ---- | ---- | ---- | ---- | ---- | ---- | ---- | ---- | ---- | ---- | ---- | direct air drying | ---- | ---- | ---- | ---- | ---- | ---- | ---- | ---- | ---- | ---- | ---- | ---- | 800 | 120 | 1 | air | ---- | mesoporous | ---- | ---- | ---- | ---- | ---- | ---- | ---- | cubic | ----
Unmodified ZrO2 aerogel | Gligor et al. | Preparation, physical-chemical and electrochemical characterization of ZrO2 aerogels modified with H3[PW12O40] | 2017 | 19 | 0 | sol-gel | ---- | zirconium(IV) propoxide | ---- | ---- | ---- | water | ---- | n-propanol | ---- | ---- | ---- | ---- | ---- | ---- | nitric acid | ---- | ---- | ---- | ---- | ---- | ---- | 1095 | n-propanol | 3 | ---- | ---- | ---- | ---- | ---- | ---- | ---- | ---- | ---- | ---- | ---- | ---- | ---- | ---- | aged 1 - 2 months; used Table 2 for molar ratios/BET results | supercritical drying | carbon dioxide | 35 | ---- | 8.3 | 0.5 | ---- | ---- | ---- | ---- | ---- | ---- | ---- | ---- | ---- | ---- | ---- | as-dried | ---- | ---- | ---- | ---- | ---- | 260 | ---- | ---- | amorphous | ----
ZrO2 aerogel modified with PWA during gelation (Method A) | Gligor et al. | Preparation, physical-chemical and electrochemical characterization of ZrO2 aerogels modified with H3[PW12O40] | 2017 | 19 | 0 | sol-gel | ---- | zirconium(IV) propoxide | ---- | ---- | ---- | water | ---- | n-propanol | acetylacetone | ---- | phosphododecawolframic acid | 0.01 | ---- | ---- | ---- | ---- | ---- | ---- | ---- | ---- | ---- | 1095 | n-propanol | 3 | ---- | ---- | ---- | ---- | ---- | ---- | ---- | ---- | ---- | ---- | ---- | ---- | ---- | ---- | aged 1 - 2 months; used Table 2 for molar ratios/BET results | supercritical drying | carbon dioxide | 35 | ---- | 8.3 | 0.5 | ---- | ---- | ---- | ---- | ---- | ---- | ---- | ---- | ---- | ---- | ---- | as-dried | ---- | ---- | ---- | ---- | ---- | 46 | ---- | ---- | amorphous | ----
ZrO2 aerogel modified with PWA, gel soaking (Method B) | Gligor et al. | Preparation, physical-chemical and electrochemical characterization of ZrO2 aerogels modified with H3[PW12O40] | 2017 | 19 | 0 | sol-gel | ---- | zirconium(IV) propoxide | ---- | ---- | ---- | water | ---- | n-propanol | ---- | ---- | ---- | ---- | ---- | ---- | nitric acid | ---- | ---- | ---- | ---- | ---- | ---- | 1095 | n-propanol | 3 | ---- | ---- | ethanol, phosphododecawolframic acid | 1 | ---- | ---- | ---- | ---- | ---- | ---- | ---- | ---- | ---- | ---- | aged 1 - 2 months; used Table 2 for molar ratios/BET results; Wash 3 pre SC drying | supercritical drying | carbon dioxide | 35 | ---- | 8.3 | 0.5 | ---- | ---- | ---- | ---- | ---- | ---- | ---- | ---- | ---- | ---- | ---- | as-dried | ---- | ---- | ---- | ---- | ---- | 8.8 | ---- | ---- | amorphous | ----
ZrO2 aerogel modified with PWA, aerogel soaking (Method C) | Gligor et al. | Preparation, physical-chemical and electrochemical characterization of ZrO2 aerogels modified with H3[PW12O40] | 2017 | 19 | 0 | sol-gel | ---- | zirconium(IV) propoxide | ---- | ---- | ---- | water | ---- | n-propanol | ---- | ---- | ---- | ---- | ---- | ---- | nitric acid | ---- | ---- | ---- | ---- | ---- | ---- | 1095 | n-propanol | 3 | ---- | ---- | ---- | ---- | ---- | ---- | ---- | ---- | ---- | ---- | ethanol, phosphododecawolframic acid | 1 | ---- | ---- | aged 1 - 2 months; used Table 2 for molar ratios/BET results; Wash 4 post SC drying | supercritical drying | carbon dioxide | 35 | ---- | 8.3 | 0.5 | ---- | 70 | ---- | ---- | 8 | ---- | ---- | ---- | ---- | ---- | ---- | as-dried | ---- | ---- | ---- | ---- | ---- | 21.5 | ---- | ---- | amorphous | ----